## README
Source Data for Fig. 2 (laboratory leaderboards vs plant-cost leaderboards; renderer figures/composite/fig_field/make_fig_field.py)
Built by tools/build_source_data.py from the files below; each sheet holds the numbers its panel plots.
sheet | block | source file | note
a | ACSA workflow | schematic
b | leader changes by paper leaderboard: inert-limited loop (primary) and STY without the limit | analysis/meoh_field_pooled_2026_10_15/pooled_candidates.csv (both extractions; cost_column) scored with meoh_candidates.aggregate; CI95: analysis/meoh_field_pooled_2026_10_15/summary.json (S6 / S5 primary.bootstrap_frozen_inversion.ci95) | bar height = fraction; hatched height = regret_gt5pct / groups
b | STY leader changes catalyst against catalyst (each catalyst at its best measured point), inert-limited loop | analysis/meoh_catalyst_level_2026_10_19/summary.json (cat_primary.comparison) | second bar (cat., lab. X)
b | STY leader changes catalyst against catalyst, each entry free to raise its conversion to 0.95 X_eq with catalyst amount (primary count), inert-limited loop | analysis/meoh_catalyst_level_2026_10_19/summary.json (conversion_raised.cost_f0.95.cat_primary); per group: groups_catalyst_level_conversion_raised.csv | first bar (cat., X raised)
c | ammonia leader changes | analysis/nh3_field_expansion_2026_10_12/nh3_1_2/runs/pooled_vf_screen/summary_printed.json (primary, variants.per_g_metal_leaderboard, variants.Ru_recovery_90pct; bootstrap_papers, regret_bins) | bar height = fraction; hatched height = regret_gt5pct_groups / groups (primary only)
c | what the mismatched comparisons differ by (primary) | analysis/nh3_field_expansion_2026_10_12/nh3_1_2/runs/pooled_vf_screen/summary_printed.json (primary.mismatch_kinds); plant-winner metal from group_metrics_printed.csv (plant_winner_metal)
d | comparison group 10.1021/acscatal.5c05984 ¦ 100 bar ¦ H2/CO2 4 ¦ 10 NL/g/h | analysis/meoh_literature_inversion_2026_10_05/literature_candidates.csv | x = STY (g_MeOH g_cat-1 h-1); filled y = cost_recycled_opt_inlet (EUR/t, inert-limited loop; purge_recycled_opt_inlet, fraction of loop gas); open y = cost_recycled_opt (no limit); marker area ~ SCH4; leaders of the inert-limited loop
e | comparison group 10.1126/sciadv.abi6012 ¦ 40 bar ¦ H2/CO2 3 ¦ 24 NL/g/h | analysis/meoh_literature_inversion_2026_10_05/literature_candidates.csv | x = STY (g_MeOH g_cat-1 h-1); filled y = cost_recycled_opt_inlet (EUR/t, inert-limited loop; purge_recycled_opt_inlet, fraction of loop gas); open y = cost_recycled_opt (no limit); marker area ~ SCO; leaders of the inert-limited loop
f | comparison group 10.1002/aenm.201801772 ¦ 400 C ¦ 5 MPa ¦ H2/N2 3 ¦ 6.6e+04 mL/g/h | analysis/nh3_field_expansion_2026_10_12/nh3_1_2/runs/pooled_vf_screen/candidates_printed.csv | paper_rate in umol g_cat-1 h-1; regret of the rate leader 0.1376 (group_metrics_printed.csv)

## a
ACSA workflow
source: schematic
no tabular data (schematic or rendered structure)

## b
leader changes by paper leaderboard: inert-limited loop (primary) and STY without the limit
source: analysis/meoh_field_pooled_2026_10_15/pooled_candidates.csv (both extractions; cost_column) scored with meoh_candidates.aggregate; CI95: analysis/meoh_field_pooled_2026_10_15/summary.json (S6 / S5 primary.bootstrap_frozen_inversion.ci95)
bar height = fraction; hatched height = regret_gt5pct / groups
key | label | loop | cost_column | leaderboard | groups | papers | mismatch_groups | fraction | regret_gt5pct | papers_with_mismatch | regret_median_mismatched | CI95_low | CI95_high
STY | STY | inert-limited (primary) | cost_recycled_opt_inlet | STY | 81 | 50 | 50 | 0.617284 | 42 | 32 | 0.3703543 | 0.488869 | 0.7222222
X | X | inert-limited (primary) | cost_recycled_opt_inlet | X | 81 | 50 | 54 | 0.6666667 | 49 | 33 | 0.6139647
SMeOH | S_MeOH | inert-limited (primary) | cost_recycled_opt_inlet | SMeOH | 81 | 50 | 30 | 0.3703704 | 19 | 20 | 0.3376083
STY_no_limit | STY | no inlet limit | cost_recycled_opt | STY | 81 | 50 | 25 | 0.308642 | 10 | 15 | 0.03543671 | 0.1690095 | 0.4459623
STY leader changes catalyst against catalyst (each catalyst at its best measured point), inert-limited loop
source: analysis/meoh_catalyst_level_2026_10_19/summary.json (cat_primary.comparison)
second bar (cat., lab. X)
quantity | value
comparisons with at least two catalysts | 63
leader is another catalyst | 26
of which cost gap above 5 % | 19
CI95 low (paper bootstrap) | 0.2941176
CI95 high (paper bootstrap) | 0.5333562
STY leader changes catalyst against catalyst, each entry free to raise its conversion to 0.95 X_eq with catalyst amount (primary count), inert-limited loop
source: analysis/meoh_catalyst_level_2026_10_19/summary.json (conversion_raised.cost_f0.95.cat_primary); per group: groups_catalyst_level_conversion_raised.csv
first bar (cat., X raised)
quantity | value
comparisons with at least two catalysts | 63
leader is another catalyst | 21
of which cost gap above 5 % | 10
papers | 19
CI95 low (paper bootstrap) | 0.220582
CI95 high (paper bootstrap) | 0.4590164

## c
ammonia leader changes
source: analysis/nh3_field_expansion_2026_10_12/nh3_1_2/runs/pooled_vf_screen/summary_printed.json (primary, variants.per_g_metal_leaderboard, variants.Ru_recovery_90pct; bootstrap_papers, regret_bins)
bar height = fraction; hatched height = regret_gt5pct_groups / groups (primary only)
leaderboard | mismatch_groups | groups | papers | fraction | CI95_low | CI95_high | regret_gt5pct_groups
rate per g catalyst (primary) | 12 | 44 | 31 | 0.2727273 | 0.1395349 | 0.4186047 | 8
rate per g metal | 15 | 44 | 31 | 0.3409091 | 0.1956389 | 0.4888889
rate per g catalyst, 90 % Ru recovery | 10 | 44 | 31 | 0.2272727 | 0.1086957 | 0.3571429
what the mismatched comparisons differ by (primary)
source: analysis/nh3_field_expansion_2026_10_12/nh3_1_2/runs/pooled_vf_screen/summary_printed.json (primary.mismatch_kinds); plant-winner metal from group_metrics_printed.csv (plant_winner_metal)
mechanism | groups | papers | regret_median | regret_max | of_which_plant_winner_is_Fe
different metal | 3 | 2 | 0.2873733 | 0.3726867 | 3
fused-Fe reference vs supported catalyst | 5 | 4 | 0.2205125 | 0.2826474
same metal and metal content | 2 | 2 | 0.03916387 | 0.05394087
same metal, different metal content | 2 | 2 | 0.01729198 | 0.02358008

## d
comparison group 10.1021/acscatal.5c05984 ¦ 100 bar ¦ H2/CO2 4 ¦ 10 NL/g/h
source: analysis/meoh_literature_inversion_2026_10_05/literature_candidates.csv
x = STY (g_MeOH g_cat-1 h-1); filled y = cost_recycled_opt_inlet (EUR/t, inert-limited loop; purge_recycled_opt_inlet, fraction of loop gas); open y = cost_recycled_opt (no limit); marker area ~ SCH4; leaders of the inert-limited loop
entry | catalyst | T_C | X | SMeOH | SCO | SCH4 | STY | cost_recycled_opt_inlet | purge_recycled_opt_inlet | cost_recycled_opt | purge_recycled_opt | STY_leader | plant_cost_leader | plant_cost_leader_no_limit
Table 4 row 11 | 5 wt % Re/TiO2 [Table 4 row 11] | 200 | 0.33 | 0.97 | 0 | 0.03 | 0.9 | 996.8064 | 0.042 | 907.429 | 0.005 | TRUE | FALSE | FALSE
Table 4 row 10 | 5 wt % Re/TiO2 [Table 4 row 10] | 250 | 0.4 | 0.74 | 0.01 | 0.25 | 0.8 | 1765.139 | 0.241 | 1242.253 | 0.005 | FALSE | FALSE | FALSE
Table 4 row 4 | 1 wt % Re/TiO2 [Table 4 row 4] | 250 | 0.23 | 0.97 | 0.02 | 0.01 | 0.65 | 982.3675 | 0.026 | 896.4384 | 0.005 | FALSE | FALSE | FALSE
Table 4 row 7 | 5 wt % Re/TiO2 [Table 4 row 7] | 250 | 0.4 | 0.65 | 0 | 0.35 | 0.65 | 2169.77 | 0.297 | 1459.372 | 0.005 | FALSE | FALSE | FALSE
Table 4 row 3 | 1 wt % Re/TiO2 [Table 4 row 3] | 200 | 0.19 | 0.99 | 0.01 | 0 | 0.55 | 921.4624 | 0.011 | 891.8022 | 0.005 | FALSE | TRUE | TRUE
Table 4 row 6 | 5 wt % Re/TiO2 [Table 4 row 6] | 200 | 0.18 | 0.98 | 0 | 0.02 | 0.4 | 982.9938 | 0.018 | 916.6636 | 0.005 | FALSE | FALSE | FALSE
Table 4 row 2 | 1 wt % Re/TiO2 [Table 4 row 2] | 250 | 0.21 | 0.46 | 0.01 | 0.53 | 0.28 | 4160.082 | 0.252 | 2096.694 | 0.005 | FALSE | FALSE | FALSE
Table 4 row 1 | 1 wt % Re/TiO2 [Table 4 row 1] | 200 | 0.07 | 0.8 | 0 | 0.2 | 0.15 | 1862.69 | 0.042 | 1234.681 | 0.005 | FALSE | FALSE | FALSE
Table 4 row 5 | 5 wt % Re/TiO2 [Table 4 row 5] | 150 | 0.04 | 0.97 | 0 | 0.03 | 0.1 | 1087.961 | 0.006 | 1062.209 | 0.005 | FALSE | FALSE | FALSE

## e
comparison group 10.1126/sciadv.abi6012 ¦ 40 bar ¦ H2/CO2 3 ¦ 24 NL/g/h
source: analysis/meoh_literature_inversion_2026_10_05/literature_candidates.csv
x = STY (g_MeOH g_cat-1 h-1); filled y = cost_recycled_opt_inlet (EUR/t, inert-limited loop; purge_recycled_opt_inlet, fraction of loop gas); open y = cost_recycled_opt (no limit); marker area ~ SCO; leaders of the inert-limited loop
entry | catalyst | T_C | X | SMeOH | SCO | SCH4 | STY | cost_recycled_opt_inlet | purge_recycled_opt_inlet | cost_recycled_opt | purge_recycled_opt | STY_leader | plant_cost_leader | plant_cost_leader_no_limit
Fig. 2B, InNi3C0.5/m-ZrO2, 24000 ml gcat-1 hour-1 | InNi3C0.5/m-ZrO2 [Fig. 2B, InNi3C0.5/m-ZrO2, 24000 ml gcat-1 hour-1] | 300 | 0.085 | 0.879 | 0.12 | 0.001 | 0.62 | 1288.914 | 0.04 | 918.7524 | 0.005 | TRUE | FALSE | TRUE
Fig. 2B, InNi3C0.5/t-ZrO2, 24000 ml gcat-1 hour-1 | InNi3C0.5/t-ZrO2 [Fig. 2B, InNi3C0.5/t-ZrO2, 24000 ml gcat-1 hour-1] | 300 | 0.039 | 0.9 | 0.098 | 0.002 | 0.3 | 1258.445 | 0.016 | 1026.403 | 0.005 | FALSE | FALSE | FALSE
Fig. 2B, InNi3C0.5/a-ZrO2, 24000 ml gcat-1 hour-1 | InNi3C0.5/a-ZrO2 [Fig. 2B, InNi3C0.5/a-ZrO2, 24000 ml gcat-1 hour-1] | 300 | 0.026 | 0.892 | 0.106 | 0.002 | 0.2 | 1328.552 | 0.012 | 1102.724 | 0.005 | FALSE | FALSE | FALSE
Fig. 2B, InNi3C0.5/SiO2, 24000 ml gcat-1 hour-1 | InNi3C0.5/SiO2 [Fig. 2B, InNi3C0.5/SiO2, 24000 ml gcat-1 hour-1] | 300 | 0.022 | 0.949 | 0.05 | 0.001 | 0.18 | 1137.523 | 0.006 | 1101.284 | 0.005 | FALSE | TRUE | FALSE

## f
comparison group 10.1002/aenm.201801772 ¦ 400 C ¦ 5 MPa ¦ H2/N2 3 ¦ 6.6e+04 mL/g/h
source: analysis/nh3_field_expansion_2026_10_12/nh3_1_2/runs/pooled_vf_screen/candidates_printed.csv
paper_rate in umol g_cat-1 h-1; regret of the rate leader 0.1376 (group_metrics_printed.csv)
catalyst | metal | metal_wt_pct | paper_rate | cost_USD_t | rate_mmol_gcat_h | rate_leader | plant_cost_leader
Cs-Ru/MgO | Ru | 1 | 2740 | 20.8908 | 2.74 | FALSE | FALSE
Ru/BaTiO3 | Ru | 1 | 4100 | 20.1208 | 4.1 | FALSE | FALSE
Ru/BaTiO2.5H0.5 | Ru | 0.86 | 28200 | 17.586 | 28.2 | FALSE | FALSE
Ru/BaTiO2.5H0.5 | Ru | 2.5 | 50000 | 16.9806 | 50 | TRUE | FALSE
Co/BaTiO2.37H0.63 | Co | 1 | 5500 | 23.0408 | 5.5 | FALSE | FALSE
Fe/BaTiO3 | Fe | 1 | 200 | 29.9411 | 0.2 | FALSE | FALSE
Fe/BaTiO2.35H0.65 | Fe | 1 | 14000 | 14.9261 | 14 | FALSE | TRUE
Ru/CaTiO2.77H0.23 | Ru | 0.71 | 5370 | 19.5858 | 5.37 | FALSE | FALSE
Ru/SrTiO2.59H0.41 | Ru | 1 | 15000 | 18.3951 | 15 | FALSE | FALSE
Ru/BaTiO2.67H0.33 | Ru | 1 | 30500 | 17.4918 | 30.5 | FALSE | FALSE
Ru/CaTiO3 | Ru | 0.73 | 770 | 24.3884 | 0.77 | FALSE | FALSE
Ru/SrTiO3 | Ru | 0.66 | 2030 | 21.2961 | 2.03 | FALSE | FALSE
Co/BaTiO2.4H0.6 | Co | 1 | 4000 | 26.2542 | 4 | FALSE | FALSE