## README
Source Data for Extended Data Fig. 5 (Measured ammonia catalysts; renderer figures/extended_data/render_extended_data.py, tables figures/extended_data/ed_data.py)
Built by tools/build_source_data.py from the files below; each sheet holds the numbers its panel plots.
sheet | block | source file | note
a | panel a | analysis/nh3_supported_2026_10_06/nh3_1_2/supported_candidates.csv (status primary*, cost present); rate per g metal = rate per g catalyst / metal content (fused Fe 71.51 wt%, run_supported_chain.py); Fe benchmark analysis/nh3_supported_2026_10_06/nh3_1_2/summary.json
a | constants drawn on panel a | analysis/nh3_supported_2026_10_06/nh3_1_2/supported_candidates.csv
b | panel b | analysis/nh3_supported_2026_10_06/nh3_1_2/supported_candidates.csv (lowest cost per metal; checked against summary.json per_metal)
b | constants drawn on panel b | analysis/nh3_supported_2026_10_06/nh3_1_2/supported_candidates.csv

## a
panel a
source: analysis/nh3_supported_2026_10_06/nh3_1_2/supported_candidates.csv (status primary*, cost present); rate per g metal = rate per g catalyst / metal content (fused Fe 71.51 wt%, run_supported_chain.py); Fe benchmark analysis/nh3_supported_2026_10_06/nh3_1_2/summary.json
catalyst | metal | metal_wt_pct_used | T_C | P_MPa | rate_umol_per_g_cat_h | rate_umol_per_g_metal_h | cost_USD_t | cost_recovery90 | ref
Ru/Cs/Ba/CCHT | Ru | 6.2 | 327 | 0.1 | 26529.95 | 427902.4 | 11.00905 | 9.922678 | 99
20% Fe–BaH2 | Fe | 20 | 350 | 0.1 | 384 | 1920 | 11.18642 |  | 79
Fe1−xO | Fe | 71.51 | 430 | 3 | 11900 | 16641.03 | 11.73701 |  | 157
Fe3O4 | Fe | 71.51 | 430 | 3 | 9200 | 12865.33 | 11.91764 |  | 157
10% Fe/C | Fe | 10 | 400 | 1 | 14400 | 144000 | 11.97665 |  | 154
Ru/Ba–Ca(NH2)2 | Ru | 10 | 360 | 0.9 | 60400 | 604000 | 12.10109 | 10.60159 | 106
80% Fe/Ce0.8Sm0.2O2−δ | Fe | 80 | 450 | 1 | 8700 | 10875 | 12.57146 |  | 84
Ru/Ca(NH2)2 | Ru | 10 | 300 | 0.8 | 15800 | 158000 | 12.75523 | 11.06709 | 116
10% Fe/C | Fe | 10 | 470 | 9 | 273542.9 | 2735429.4 | 12.91816 |  | 158
5.2 wt% Co/CNT | Co | 5.2 | 300 | 1 | 4800 | 92307.69 | 13.10041 |  | 199
Ru/BaO–CaH2 | Ru | 10 | 340 | 0.1 | 10500 | 105000 | 13.10579 | 11.35835 | 105
Ru/AC-G | Ru | 10 | 400 | 10 | 312500 | 3125000 | 13.75566 | 11.9293 | 109
1.2% Fe/BaCeO3−xHyNz | Fe | 1.2 | 400 | 0.9 | 6800 | 566666.7 | 13.96716 |  | 82
Ni/LaN NPs | Ni | 12.5 | 340 | 0.1 | 2665 | 21320 | 14.31775 |  | 134
Ru/CaH2 | Ru | 10 | 340 | 0.1 | 7400 | 74000 | 14.36812 | 12.15352 | 105
Ru/Ce0.5La0.5O1.75 | Ru | 5 | 350 | 1 | 31300 | 626000 | 14.49621 | 12.48172 | 77
Ru/La0.5Pr0.5O1.75 | Ru | 5 | 400 | 1 | 60200 | 1204000 | 14.91238 | 12.72333 | 176
1% Fe/BaTiO3−xHx | Fe | 1 | 400 | 5 | 14000 | 1400000 | 14.92613 |  | 81
Ru/HT-C12A7:e− | Ru | 2 | 340 | 0.1 | 2290 | 114500 | 15.09099 | 12.98102 | 96
Ru/Ca(NH2)2 | Ru | 1.8 | 340 | 0.1 | 3386 | 188111.1 | 15.17023 | 13.08215 | 195
Ru/Ca2N:e− | Ru | 1.8 | 340 | 0.1 | 3386 | 188111.1 | 15.17023 | 13.08215 | 115
Ru/MgO–MIL | Ru | 3.1 | 400 | 1 | 22290 | 719032.3 | 15.37153 | 13.15864 | 177
Ru/La2Ce2O7 | Ru | 4 | 425 | 10 | 52700 | 1317500 | 15.61028 | 13.40078 | 193
Ru/BaCeO3−xHyNz (after 20 h) | Ru | 4.5 | 400 | 0.9 | 28570 | 634888.9 | 15.76878 | 13.30896 | 82
Ru/Pr2O3 | Ru | 5 | 400 | 1 | 19000 | 380000 | 15.83397 | 13.33477 | 171
3.4 wt% Co–N–C | Co | 3.73 | 350 | 1 | 4340 | 116353.9 | 16.47965 |  | 200
Ru/Y5Si3 NP | Ru | 10 | 340 | 0.1 | 4448 | 44480 | 16.51471 | 13.47533 | 118
Ru/Y5Si3 | Ru | 7.8 | 400 | 0.1 | 1875 | 24038.46 | 16.546 | 13.92139 | 117
Ru/Li/AC | Ru | 4.8 | 460 | 3 | 106120 | 2210833.3 | 16.59696 | 14.09977 | 187
2.8% Fe/γ-Al2O3 | Fe | 2.8 | 320 | 0.1 | 0.12 | 4.285714 | 16.6027 |  | 67
Ru/Pr2O3 | Ru | 5 | 400 | 3 | 64000 | 1280000 | 16.63726 | 14.10556 | 182
Ru/mesoporous carbon(MPC)-18 | Ru | 13.8 | 360 | 0.99 | 10200 | 73913.04 | 16.77129 | 13.89024 | 168
Ni–LiH | Ni | 59.5 | 300 | 0.1 | 40 | 67.22689 | 16.78849 |  | 76
Ru/Sibunit | Ru | 4 | 350 | 0.7 | 1540 | 38500 | 16.78896 | 14.25501 | 167
Ru/Ti–Ce–S | Ru | 3 | 400 | 1 | 14580 | 486000 | 16.83788 | 14.42036 | 172
Ru/MPC | Ru | 10 | 370 | 0.99 | 8100 | 81000 | 16.91089 | 14.00263 | 169
Ru/MPC | Ru | 10 | 380 | 0.99 | 10400 | 104000 | 16.96625 | 14.02325 | 170
Ru/graphene | Ru | 1.4 | 400 | 0.1 | 336 | 24000 | 17.05159 | 15.04491 | 165
Ru/HT–C12A7 | Ru | 2 | 400 | 0.1 | 3050 | 152500 | 17.13908 | 14.84518 | 162
Ru/BaCeO2-a | Ru | 1.25 | 450 | 3 | 28000 | 2240000 | 17.29391 | 15.26083 | 184
Ru/Al2O3-980 | Ru | 5 | 400 | 1 | 7217 | 144340 | 17.39026 | 14.39768 | 175
Ni–BaH2 | Ni | 20 | 300 | 0.1 | 48 | 240 | 17.40368 |  | 79
Ru/CeO2–C12H29NO (TPAOH) | Ru | 2.5 | 450 | 3 | 32000 | 1280000 | 17.42381 | 14.78632 | 185
Ru@CeO2-9 | Ru | 2.48 | 425 | 1 | 8500 | 342741.9 | 17.55899 | 14.84968 | 101
Ru/BaTiO2.5H0.5 | Ru | 0.86 | 400 | 5 | 28200 | 3279069.8 | 17.58604 | 15.76602 | 81
10 wt% Co/CeO2 | Co | 10 | 430 | 10 | 86000 | 860000 | 17.60718 |  | 206
Ru/gC–Al2O3 | Ru | 5 | 400 | 1 | 5611 | 112220 | 17.62477 | 14.4805 | 174
Ru/CeO2-r | Ru | 4 | 400 | 1 | 3830 | 95750 | 17.63943 | 14.59291 | 178
Ru/MC | Ru | 2.3 | 400 | 10 | 133000 | 5782608.7 | 17.78794 | 14.99452 | 192
Ni/LaN bulk | Ni | 5 | 340 | 0.1 | 820 | 16400 | 17.84271 |  | 134
Ru/BaZrO3 | Ru | 2 | 400 | 0.1 | 3630 | 181500 | 17.88596 | 15.3217 | 164
Ba/Ru/BN | Ru | 4.5 | 400 | 10 | 186600 | 4146666.7 | 17.90292 | 14.62893 | 190
Ru/Yittria Stabilized Zirconia (YSZ) | Ru | 0.4 | 400 | 1 | 5640 | 1410000 | 17.96158 | 16.74171 | 173
Ru/CeO2–CS | Ru | 2.5 | 450 | 3 | 27000 | 1080000 | 18.06838 | 15.05075 | 186
Ba/Ru/Graphitic Nanofilaments (GNFS) | Ru | 4 | 400 | 3 | 18570 | 464250 | 18.09671 | 14.75551 | 180
Ru–N–mesoporous carbon (MC) | Ru | 3.75 | 400 | 10 | 79000 | 2106666.7 | 18.62327 | 15.0656 | 191
Ru/MgO | Ru | 2 | 400 | 2.6 | 4200 | 210000 | 18.8262 | 15.66551 | 179
Ru/BaCeO3 | Ru | 3 | 400 | 3 | 6450 | 215000 | 18.9394 | 15.38889 | 181
Ru/CeO2-c | Ru | 4 | 400 | 1 | 1289 | 32225 | 19.02353 | 15.2368 | 178
Ru/CeO2–MS | Ru | 2.5 | 450 | 3.8 | 24000 | 960000 | 19.17943 | 15.67335 | 188
Ru/Y–layered double oxide (LDO) | Ru | 3.85 | 425 | 3 | 16120 | 418701.3 | 19.2233 | 15.36406 | 183
Ru/BaTiO3 | Ru | 4 | 400 | 5 | 15670 | 391750 | 19.23517 | 15.34506 | 94
NI/CeN NPs | Ni | 11.7 | 400 | 0.9 | 6500 | 55555.56 | 19.28901 |  | 150
Ru/MgAl–LDO | Ru | 3.86 | 425 | 3 | 14760 | 382383.4 | 19.36057 | 15.43517 | 183
Ru/BaZr0.9Y0.1O3 | Ru | 2 | 400 | 0.1 | 4000 | 200000 | 19.98251 | 16.53187 | 164
Ru/C12A7 (microcube) | Ru | 5 | 400 | 0.1 | 5380 | 107600 | 20.18676 | 16.10483 | 196
Ru/MgO | Ru | 4 | 400 | 5 | 7390 | 184750 | 20.48174 | 16.00903 | 94
Ru/SAs/S-1 | Ru | 0.27 | 400 | 0.1 | 1389.5 | 514629.6 | 20.56019 | 18.95456 | 163
6 wt% Co/CeO2 | Co | 6 | 430 | 10 | 26654 | 444233.3 | 20.57793 |  | 205
Ru/carbon nanotubes (CNT)-D | Ru | 3.4 | 450 | 10 | 110000 | 3235294.1 | 21.05136 | 16.46382 | 194
2.6 wt% Co/C12A7:e−1 | Co | 2.6 | 400 | 0.1 | 1764 | 67846.15 | 22.70188 |  | 197
Ru/CeO2-r | Ru | 10 | 400 | 10 | 115000 | 1150000 | 23.53148 | 17.62081 | 100
Ru/Al2O3 | Ru | 4 | 400 | 5 | 390 | 9750 | 37.72916 | 26.26997 | 94
constants drawn on panel a
source: analysis/nh3_supported_2026_10_06/nh3_1_2/supported_candidates.csv
quantity | value
fe | 11.51578
overall.rate_leader | Ru/AC-G
overall.rate_leader_cost | 13.75566
overall.plant_leader | Ru/Cs/Ba/CCHT
overall.plant_leader_cost | 11.00905
overall.regret | 0.2494858
overall.spearman_rate_vs_cost | 0.07107045

## b
panel b
source: analysis/nh3_supported_2026_10_06/nh3_1_2/supported_candidates.csv (lowest cost per metal; checked against summary.json per_metal)
metal | lowest_cost_catalyst | lowest_cost_USD_t | catalysts
Ru | Ru/Cs/Ba/CCHT | 11.00905 | 54
Fe | 20% Fe–BaH2 | 11.18642 | 9
Co | 5.2 wt% Co/CNT | 13.10041 | 5
Ni | Ni/LaN NPs | 14.31775 | 5
constants drawn on panel b
source: analysis/nh3_supported_2026_10_06/nh3_1_2/supported_candidates.csv
quantity | value
fe | 11.51578