## 再审总览
甲醇金标准 100 项｜Google Drive 原始论文与 SI 复核
2026-10-12 · 10 篇主文 + 5 篇关键 SI · 原始“人工签署”栏未修改
类别 | 数量（实时公式） | 口径 | 行动
直接印刷/单位等价 | 91 | 原始表格/正文/图注直接给出数值；允许标准单位转换 | 可按原文复核后签署
组成或比值推导 | 6 | 数值由组成比或倒序比推得；并非该字段原样印刷 | 保留计算式并标注 derived
原文值对但定位错误 | 1 | 数值出现在正文，但不是原Excel声称的Table2 | 修正定位
上界符号需恢复 | 1 | 原文给的是小于号上界，不是等号实测值 | 恢复 < 限定符
术语/计量口径需注明 | 1 | 原论文列名Rate或Yield，而采集字段STY printed | 保留原始单位及论文列名
总抽样数 | 100
数值差异 (非有争议的限定符) | 0
本次恢复限定符的源记录 | ID93（<0.1%，原文为上界）
未签署的人工金标准 | 100/100 行（原表核对表N:R未改动）
冻结版候选成员复核 | 100/100 条在冻结S5的310条有效比较候选中
审计声明 | 本次是 AI 辅助原始论文审计，不构成独立人类审稿人的签署。非独立同分布抽样（先选10篇，每篇10值）；不能把简单二项Wilson区间直接当数据库总体准确率。
来源记录 | 仅凭 Google Drive 已下载原始主文、SI 表和正文判定；未使用前一轮草稿作为正确性证据。
注意 | Bansode 2013 SI使用MPa，且36 MPa不等于36 bar；这些压力只作为本次所抽样的行定位，不能据100项样本推断TheMeCat勘误已完全修好。Malik 2018正文7.6%与Table 6的7.7%原文内部不一致，此数值不在100个抽样字段中。

## GoogleDrive原文逐项核验
ID | DOI | 催化剂 | 实验点 | 核验字段 | 原抽取值 | 字段单位 | 源CSV限定符 | 抽取数值(比较用) | 原文数字1 | 原文数字2 | 换算后原文值(公式) | 差值(公式) | 数值一致(公式) | 证据类别 | 印刷资格 | 原文实际表述/单位 | 原文位置(PDF页) | 精确表行/图注 | 校正/保留事项 | 原始PDF链接 | 源文件SHA256 | 来源标识
1 | 10.1016/j.apcata.2018.04.036 | 0.5Ca5P5ZC | Fig 10a,b/text, 0.5Ca5P5ZC, 270 °C | H2/CO2 | 3 | mol/mol |  | 3 | 3 |  | 3 | 0 | MATCH | 直接印刷/单位等价 | Y: 原文表/正文/图注明确数字 | V(H2)/V(CO2)=3 | PDF第10页 | Fig. 10 caption, temperature series；Fig.10(a,b) common feed ratio, including 270°C point | 原文数值及工况相符 | https://drive.google.com/file/d/1--kU_GkfzNu3dB71N5o_RA6ri2lVgEcj/view | 58e4e1e6d1ae981bc27217fd90ac31d34660d313ce095820052e13d7c065e1ab | Malik-main
2 | 10.1016/j.apcata.2018.04.036 | 5P5ZC | Table 6, 5P5ZC, 220 °C | CO selectivity | 0 | % | = | 0 | 0 |  | 0 | 0 | MATCH | 直接印刷/单位等价 | Y: 原文表/正文/图注明确数字 | 5P5ZC: CO Sel. 0% | PDF第8页 | Table 6, 5P5ZC row, CO Sel.；Table 6 5P5ZC: X=6.3, SMeOH=100, SCO=0, SCH4=0 | 原文数值及工况相符 | https://drive.google.com/file/d/1--kU_GkfzNu3dB71N5o_RA6ri2lVgEcj/view | 58e4e1e6d1ae981bc27217fd90ac31d34660d313ce095820052e13d7c065e1ab | Malik-main
3 | 10.1016/j.apcata.2018.04.036 | 5P5ZC | Table 6, 5P5ZC, 220 °C | pressure | 30 | bar |  | 30 | 30 |  | 30 | 0 | MATCH | 直接印刷/单位等价 | Y: 原文表/正文/图注明确数字 | P=30 bar | PDF第8页 | Table 6 reaction conditions；Table 6 shared pressure | 原文数值及工况相符 | https://drive.google.com/file/d/1--kU_GkfzNu3dB71N5o_RA6ri2lVgEcj/view | 58e4e1e6d1ae981bc27217fd90ac31d34660d313ce095820052e13d7c065e1ab | Malik-main
4 | 10.1016/j.apcata.2018.04.036 | 5PC | Table 6, 5PC, 220 °C | CH3OH selectivity | 70.1 | % | = | 70.1 | 70.1 |  | 70.1 | 0 | MATCH | 直接印刷/单位等价 | Y: 原文表/正文/图注明确数字 | 5PC: CH3OH Sel. 70.1% | PDF第8页 | Table 6, 5PC row；5PC X=1.7, SMeOH=70.1, SCO=27.6, SCH4=2.3 | 原文数值及工况相符 | https://drive.google.com/file/d/1--kU_GkfzNu3dB71N5o_RA6ri2lVgEcj/view | 58e4e1e6d1ae981bc27217fd90ac31d34660d313ce095820052e13d7c065e1ab | Malik-main
5 | 10.1016/j.apcata.2018.04.036 | 0.5Ca5P5ZC | Table 6, 0.5Ca5P5ZC, 220 °C | CH4 selectivity | 0 | % | = | 0 | 0 |  | 0 | 0 | MATCH | 直接印刷/单位等价 | Y: 原文表/正文/图注明确数字 | 0.5Ca5P5ZC: CH4 Sel. 0% | PDF第8页 | Table 6, 0.5Ca5P5ZC row；0.5Ca5P5ZC X=7.7, SMeOH=100, SCO=0, SCH4=0 | 原文数值及工况相符 | https://drive.google.com/file/d/1--kU_GkfzNu3dB71N5o_RA6ri2lVgEcj/view | 58e4e1e6d1ae981bc27217fd90ac31d34660d313ce095820052e13d7c065e1ab | Malik-main
6 | 10.1016/j.apcata.2018.04.036 | 5PC | Table 6, 5PC, 220 °C | H2/CO2 | 3 | mol/mol |  | 3 | 3 |  | 3 | 0 | MATCH | 直接印刷/单位等价 | Y: 原文表/正文/图注明确数字 | V(H2)/V(CO2)=3 | PDF第8页 | Table 6 reaction conditions；Shared feed applies to 5PC row | 原文数值及工况相符 | https://drive.google.com/file/d/1--kU_GkfzNu3dB71N5o_RA6ri2lVgEcj/view | 58e4e1e6d1ae981bc27217fd90ac31d34660d313ce095820052e13d7c065e1ab | Malik-main
7 | 10.1016/j.apcata.2018.04.036 | 5PC | Table 6, 5PC, 220 °C | CH4 selectivity | 2.3 | % | = | 2.3 | 2.3 |  | 2.3 | 0 | MATCH | 直接印刷/单位等价 | Y: 原文表/正文/图注明确数字 | 5PC: CH4 Sel. 2.3% | PDF第8页 | Table 6, 5PC row；5PC X=1.7, SMeOH=70.1, SCO=27.6, SCH4=2.3 | 原文数值及工况相符 | https://drive.google.com/file/d/1--kU_GkfzNu3dB71N5o_RA6ri2lVgEcj/view | 58e4e1e6d1ae981bc27217fd90ac31d34660d313ce095820052e13d7c065e1ab | Malik-main
8 | 10.1016/j.apcata.2018.04.036 | 5PC | Table 6, 5PC, 220 °C | CO2 conversion | 1.7 | % | = | 1.7 | 1.7 |  | 1.7 | 0 | MATCH | 直接印刷/单位等价 | Y: 原文表/正文/图注明确数字 | 5PC: CO2 Conv. 1.7% | PDF第8页 | Table 6, 5PC row；5PC X=1.7, SMeOH=70.1, SCO=27.6, SCH4=2.3 | 原文数值及工况相符 | https://drive.google.com/file/d/1--kU_GkfzNu3dB71N5o_RA6ri2lVgEcj/view | 58e4e1e6d1ae981bc27217fd90ac31d34660d313ce095820052e13d7c065e1ab | Malik-main
9 | 10.1016/j.apcata.2018.04.036 | 5P5ZC | Table 6, 5P5ZC, 220 °C | H2/CO2 | 3 | mol/mol |  | 3 | 3 |  | 3 | 0 | MATCH | 直接印刷/单位等价 | Y: 原文表/正文/图注明确数字 | V(H2)/V(CO2)=3 | PDF第8页 | Table 6 reaction conditions；Shared feed applies to 5P5ZC | 原文数值及工况相符 | https://drive.google.com/file/d/1--kU_GkfzNu3dB71N5o_RA6ri2lVgEcj/view | 58e4e1e6d1ae981bc27217fd90ac31d34660d313ce095820052e13d7c065e1ab | Malik-main
10 | 10.1016/j.apcata.2018.04.036 | 0.5Ca5P5ZC | Table 6, 0.5Ca5P5ZC, 220 °C | CO selectivity | 0 | % | = | 0 | 0 |  | 0 | 0 | MATCH | 直接印刷/单位等价 | Y: 原文表/正文/图注明确数字 | 0.5Ca5P5ZC: CO Sel. 0% | PDF第8页 | Table 6, 0.5Ca5P5ZC row；0.5Ca5P5ZC X=7.7, SMeOH=100, SCO=0, SCH4=0 | 原文数值及工况相符 | https://drive.google.com/file/d/1--kU_GkfzNu3dB71N5o_RA6ri2lVgEcj/view | 58e4e1e6d1ae981bc27217fd90ac31d34660d313ce095820052e13d7c065e1ab | Malik-main
11 | 10.1126/sciadv.abi6012 | a-ZrO2 | SI Table S2 row a-ZrO2 | CO selectivity | 26.8 | % | = | 26.8 | 26.8 |  | 26.8 | 0 | MATCH | 直接印刷/单位等价 | Y: 原文表/正文/图注明确数字 | a-ZrO2: CO selectivity 26.8% | PDF第19页 | Table S2, a-ZrO2 row, CO | 原文数值及工况相符 | https://drive.google.com/file/d/1w4nbo1f-SQjZ1_mP63Uc7HuFbekYMUyA/view | ebff6b65cec05a24ea067333c5cb805b9dcc83408f1205ac2781c578bde9b866 | Meng-SI
12 | 10.1126/sciadv.abi6012 | InNi3C0.5/t-ZrO2 | Fig. 2B, InNi3C0.5/t-ZrO2, 24000 ml gcat-1 hour-1 | STY (printed) | 0.3 gMeOH gcat−1 hour−1 | as printed | = | 0.3 | 0.3 |  | 0.3 | 0 | MATCH | 直接印刷/单位等价 | Y: 原文表/正文/图注明确数字 | 0.30 gMeOH gcat^-1 h^-1 | PDF第20页 | Table S3, InNi3C0.5/t-ZrO2 row, STY；Table S3 300°C/4MPa/GHSV=24000 | 原文数值及工况相符 | https://drive.google.com/file/d/1w4nbo1f-SQjZ1_mP63Uc7HuFbekYMUyA/view | ebff6b65cec05a24ea067333c5cb805b9dcc83408f1205ac2781c578bde9b866 | Meng-SI
13 | 10.1126/sciadv.abi6012 | SiO2 | SI Table S2 row SiO2 | H2/CO2 | 3 | mol/mol |  | 3 | 3 |  | 3 | 0 | MATCH | 直接印刷/单位等价 | Y: 原文表/正文/图注明确数字 | H2/CO2=3/1 | PDF第19页 | Table S2, footnote reaction conditions；Same conditions for SiO2 row | 原文数值及工况相符 | https://drive.google.com/file/d/1w4nbo1f-SQjZ1_mP63Uc7HuFbekYMUyA/view | ebff6b65cec05a24ea067333c5cb805b9dcc83408f1205ac2781c578bde9b866 | Meng-SI
14 | 10.1126/sciadv.abi6012 | InNi3C0.5/ZnO | SI Table S2 row InNi3C0.5/ZnO | CO2 conversion | 7.8 | % | = | 7.8 | 7.8 |  | 7.8 | 0 | MATCH | 直接印刷/单位等价 | Y: 原文表/正文/图注明确数字 | InNi3C0.5/ZnO: CO2 Conv. 7.8% | PDF第19页 | Table S2, InNi3C0.5/ZnO row | 原文数值及工况相符 | https://drive.google.com/file/d/1w4nbo1f-SQjZ1_mP63Uc7HuFbekYMUyA/view | ebff6b65cec05a24ea067333c5cb805b9dcc83408f1205ac2781c578bde9b866 | Meng-SI
15 | 10.1126/sciadv.abi6012 | InNi3C0.5/TiO2 | SI Table S2 row InNi3C0.5/TiO2 | CH3OH selectivity | 66.3 | % | = | 66.3 | 66.3 |  | 66.3 | 0 | MATCH | 直接印刷/单位等价 | Y: 原文表/正文/图注明确数字 | InNi3C0.5/TiO2: CH3OH Sel. 66.3% | PDF第19页 | Table S2, InNi3C0.5/TiO2 row | 原文数值及工况相符 | https://drive.google.com/file/d/1w4nbo1f-SQjZ1_mP63Uc7HuFbekYMUyA/view | ebff6b65cec05a24ea067333c5cb805b9dcc83408f1205ac2781c578bde9b866 | Meng-SI
16 | 10.1126/sciadv.abi6012 | m-ZrO2 | SI Table S2 row m-ZrO2 | space velocity | 12000 mL gcat−1 h−1 | as printed |  | 12000 | 12000 |  | 12000 | 0 | MATCH | 直接印刷/单位等价 | Y: 原文表/正文/图注明确数字 | GHSV 12,000 mL gcat^-1 h^-1 | PDF第19页 | Table S2, footnote reaction conditions | 原文数值及工况相符 | https://drive.google.com/file/d/1w4nbo1f-SQjZ1_mP63Uc7HuFbekYMUyA/view | ebff6b65cec05a24ea067333c5cb805b9dcc83408f1205ac2781c578bde9b866 | Meng-SI
17 | 10.1126/sciadv.abi6012 | InNi3C0.5/a-ZrO2 | Fig. 2A, InNi3C0.5/a-ZrO2, 12000 ml gcat-1 hour-1 | CH4 selectivity | 0.4 | % | = | 0.4 | 0.4 |  | 0.4 | 0 | MATCH | 直接印刷/单位等价 | Y: 原文表/正文/图注明确数字 | InNi3C0.5/a-ZrO2: CH4 Sel. 0.4% | PDF第19页 | Table S2, InNi3C0.5/a-ZrO2 row；Exact numeric printed in SI Table S2, not only Fig.2A graph | 原文数值及工况相符 | https://drive.google.com/file/d/1w4nbo1f-SQjZ1_mP63Uc7HuFbekYMUyA/view | ebff6b65cec05a24ea067333c5cb805b9dcc83408f1205ac2781c578bde9b866 | Meng-SI
18 | 10.1126/sciadv.abi6012 | InNi3C0.5/m-ZrO2 | Fig. 2A, InNi3C0.5/m-ZrO2, 12000 ml gcat-1 hour-1 | H2/CO2 | 3 | mol/mol |  | 3 | 3 |  | 3 | 0 | MATCH | 直接印刷/单位等价 | Y: 原文表/正文/图注明确数字 | H2/CO2=3/1 | PDF第19页 | Table S2, footnote reaction conditions；Also Fig.2A caption | 原文数值及工况相符 | https://drive.google.com/file/d/1w4nbo1f-SQjZ1_mP63Uc7HuFbekYMUyA/view | ebff6b65cec05a24ea067333c5cb805b9dcc83408f1205ac2781c578bde9b866 | Meng-SI
19 | 10.1126/sciadv.abi6012 | m-ZrO2 | SI Table S2 row m-ZrO2 | temperature | 300 | °C (from K) |  | 300 | 300 |  | 300 | 0 | MATCH | 直接印刷/单位等价 | Y: 原文表/正文/图注明确数字 | T=300°C | PDF第19页 | Table S2, footnote reaction conditions；Direct 300°C print in SI, despite workbook unit label from K | 原文数值及工况相符 | https://drive.google.com/file/d/1w4nbo1f-SQjZ1_mP63Uc7HuFbekYMUyA/view | ebff6b65cec05a24ea067333c5cb805b9dcc83408f1205ac2781c578bde9b866 | Meng-SI
20 | 10.1126/sciadv.abi6012 | InNi3C0.5/Fe3O4 | Text/Table S7, InNi3C0.5/Fe3O4, 325C, 4.0 MPa, H2/CO2 8:1, GHSV 30000 | pressure | 40 | bar |  | 40 | 4 |  | 40 | 0 | MATCH | 直接印刷/单位等价 | Y: 原文数字直印；已换算单位 | P=4.0 MPa | PDF第25页 | Table S7, InNi3C0.5/Fe3O4, 325°C, P=4MPa, ratio 8/1；Two P4MPa ratio=8 rows exist at different GHSV; pressure is unchanged | 原文数值及工况相符 | https://drive.google.com/file/d/1w4nbo1f-SQjZ1_mP63Uc7HuFbekYMUyA/view | ebff6b65cec05a24ea067333c5cb805b9dcc83408f1205ac2781c578bde9b866 | Meng-SI
21 | 10.1039/c2cy20604h | Cu–Ba/Al2O3 | Text, Cu-Ba/Al2O3, 443 K, 36 MPa | temperature | 169.85 | °C (from K) |  | 169.85 | 443 |  | 169.85 | 0 | MATCH | 直接印刷/单位等价 | Y: 原文数字直印；已换算单位 | 443 K | PDF第4页 | Table 3 (= S3), Cu-Ba, 443K / 36MPa | 原文数值及工况相符 | https://drive.google.com/file/d/1vAP6iNS7sXYNV2z9__QqhMEJt5o0Rllo/view | 9a45c3d5c0555001a60b3b6485b3a9799500a57079fc266f8cdf0562ad5ebcf0 | Bansode-SI
22 | 10.1039/c2cy20604h | Cu–Ba/Al2O3 | SI Table 3, 503 K, 36 MPa | STY (printed) | 56.5 mg gcat-1 h-1 | as printed | = | 56.5 | 56.5 |  | 56.5 | 0 | MATCH | 直接印刷/单位等价 | Y: 原文表/正文/图注明确数字 | 56.5 mg gcat^-1 h^-1 | PDF第4页 | Table 3 (= S3), Cu-Ba, 503K / 36MPa, CH3OH yield；This is printed yield, not a percent selectivity | 原文数值及工况相符 | https://drive.google.com/file/d/1vAP6iNS7sXYNV2z9__QqhMEJt5o0Rllo/view | 9a45c3d5c0555001a60b3b6485b3a9799500a57079fc266f8cdf0562ad5ebcf0 | Bansode-SI
23 | 10.1039/c2cy20604h | Cu–Ba/Al2O3 | SI Table 3, 533 K, 0.4 MPa | CH3OH selectivity | 4.4 | % | = | 4.4 | 4.4 |  | 4.4 | 0 | MATCH | 直接印刷/单位等价 | Y: 原文表/正文/图注明确数字 | 4.4% | PDF第4页 | Table 3 (= S3), Cu-Ba, 533K / 0.4MPa, CH3OH Sel. | 原文数值及工况相符 | https://drive.google.com/file/d/1vAP6iNS7sXYNV2z9__QqhMEJt5o0Rllo/view | 9a45c3d5c0555001a60b3b6485b3a9799500a57079fc266f8cdf0562ad5ebcf0 | Bansode-SI
24 | 10.1039/c2cy20604h | Cu/Al2O3 | Fig 5/Fig 6, Cu/Al2O3, 443 K, 10 MPa | CH3OH selectivity | 80 | % | = | 80 | 80 |  | 80 | 0 | MATCH | 直接印刷/单位等价 | Y: 原文表/正文/图注明确数字 | 80.0% | PDF第2页 | Table S1, Cu/Al2O3, 443K / 10MPa, CH3OH Sel. | 原文数值及工况相符 | https://drive.google.com/file/d/1vAP6iNS7sXYNV2z9__QqhMEJt5o0Rllo/view | 9a45c3d5c0555001a60b3b6485b3a9799500a57079fc266f8cdf0562ad5ebcf0 | Bansode-SI
25 | 10.1039/c2cy20604h | Cu–K/Al2O3 | Fig 7, Cu-K/Al2O3, 533 K, 36 MPa | STY (printed) | 10.6 mg gcat-1 h-1 | as printed | = | 10.6 | 10.6 |  | 10.6 | 0 | MATCH | 直接印刷/单位等价 | Y: 原文表/正文/图注明确数字 | 10.6 mg gcat^-1 h^-1 | PDF第3页 | Table S2, Cu-K, 533K / 36MPa, CH3OH yield | 原文数值及工况相符 | https://drive.google.com/file/d/1vAP6iNS7sXYNV2z9__QqhMEJt5o0Rllo/view | 9a45c3d5c0555001a60b3b6485b3a9799500a57079fc266f8cdf0562ad5ebcf0 | Bansode-SI
26 | 10.1039/c2cy20604h | Cu–Ba/Al2O3 | SI Table 3, 553 K, 0.4 MPa | CO selectivity | 98.1 | % | = | 98.1 | 98.1 |  | 98.1 | 0 | MATCH | 直接印刷/单位等价 | Y: 原文表/正文/图注明确数字 | 98.1% | PDF第4页 | Table 3 (= S3), Cu-Ba, 553K / 0.4MPa, CO Sel. | 原文数值及工况相符 | https://drive.google.com/file/d/1vAP6iNS7sXYNV2z9__QqhMEJt5o0Rllo/view | 9a45c3d5c0555001a60b3b6485b3a9799500a57079fc266f8cdf0562ad5ebcf0 | Bansode-SI
27 | 10.1039/c2cy20604h | Cu–Ba/Al2O3 | SI Table 3, 443 K, 0.4 MPa | CO selectivity | 72.5 | % | = | 72.5 | 72.5 |  | 72.5 | 0 | MATCH | 直接印刷/单位等价 | Y: 原文表/正文/图注明确数字 | 72.5% | PDF第4页 | Table 3 (= S3), Cu-Ba, 443K / 0.4MPa, CO Sel. | 原文数值及工况相符 | https://drive.google.com/file/d/1vAP6iNS7sXYNV2z9__QqhMEJt5o0Rllo/view | 9a45c3d5c0555001a60b3b6485b3a9799500a57079fc266f8cdf0562ad5ebcf0 | Bansode-SI
28 | 10.1039/c2cy20604h | Cu–Ba/Al2O3 | Fig 8, Cu-Ba/Al2O3, 473 K, 10 MPa | temperature | 199.85 | °C (from K) |  | 199.85 | 473 |  | 199.85 | 0 | MATCH | 直接印刷/单位等价 | Y: 原文数字直印；已换算单位 | 473 K | PDF第4页 | Table 3 (= S3), Cu-Ba, 473K / 10MPa | 原文数值及工况相符 | https://drive.google.com/file/d/1vAP6iNS7sXYNV2z9__QqhMEJt5o0Rllo/view | 9a45c3d5c0555001a60b3b6485b3a9799500a57079fc266f8cdf0562ad5ebcf0 | Bansode-SI
29 | 10.1039/c2cy20604h | Cu–K/Al2O3 | Fig 7/Fig 8, Cu-K/Al2O3, 473 K, 36 MPa | CO2 conversion | 8.9 | % | = | 8.9 | 8.9 |  | 8.9 | 0 | MATCH | 直接印刷/单位等价 | Y: 原文表/正文/图注明确数字 | 8.9% | PDF第3页 | Table S2, Cu-K, 473K / 36MPa, CO2 conversion | 原文数值及工况相符 | https://drive.google.com/file/d/1vAP6iNS7sXYNV2z9__QqhMEJt5o0Rllo/view | 9a45c3d5c0555001a60b3b6485b3a9799500a57079fc266f8cdf0562ad5ebcf0 | Bansode-SI
30 | 10.1039/c2cy20604h | Cu–K/Al2O3 | Fig 7, Cu-K/Al2O3, 533 K, 3 MPa | CO selectivity | 98.1 | % | = | 98.1 | 98.1 |  | 98.1 | 0 | MATCH | 直接印刷/单位等价 | Y: 原文表/正文/图注明确数字 | 98.1% | PDF第3页 | Table S2, Cu-K, 533K / 3MPa, CO Sel. | 原文数值及工况相符 | https://drive.google.com/file/d/1vAP6iNS7sXYNV2z9__QqhMEJt5o0Rllo/view | 9a45c3d5c0555001a60b3b6485b3a9799500a57079fc266f8cdf0562ad5ebcf0 | Bansode-SI
31 | 10.1038/s41467-019-11349-9 | Pd–In2O3 CP | Table 2 Pd–In2O3 CP, WHSV 48,000 initial | pressure | 50 | bar |  | 50 | 5 |  | 50 | 0 | MATCH | 直接印刷/单位等价 | Y: 原文数字直印；已换算单位 | 5 MPa | PDF第9页 | Table 2, Pd-In2O3 CP row, P | 原文数值及工况相符 | https://drive.google.com/file/d/1SpUJIHvYqa2nrDV6DeXCxRVpO02YyOJ1/view | ee86dd4c833be2702f5e825c66a6dd3b1cc8c609bd9cc441ee955a26b3cd5330 | Frei-main
32 | 10.1038/s41467-019-11349-9 | CP | Fig. 6/text Pd–In2O3 CP stability, start | CH3OH selectivity | 75 | % | = | 75 | 75 |  | 75 | 0 | MATCH | 直接印刷/单位等价 | Y: 原文表/正文/图注明确数字 | selectivity from 75% to 78% | PDF第8页 | Fig.6 stability paragraph, selectivity start | Table2另报78%（不同测量口径）；必须保留Fig6起点上下文 | https://drive.google.com/file/d/1SpUJIHvYqa2nrDV6DeXCxRVpO02YyOJ1/view | ee86dd4c833be2702f5e825c66a6dd3b1cc8c609bd9cc441ee955a26b3cd5330 | Frei-main
33 | 10.1038/s41467-019-11349-9 | Pd–In2O3 CP | Table 2 Pd–In2O3 CP, WHSV 48,000 initial | temperature | 279.85 | °C (from K) |  | 279.85 | 553 |  | 279.85 | 0 | MATCH | 直接印刷/单位等价 | Y: 原文数字直印；已换算单位 | 553 K | PDF第9页 | Table 2, Pd-In2O3 CP, T | 原文数值及工况相符 | https://drive.google.com/file/d/1SpUJIHvYqa2nrDV6DeXCxRVpO02YyOJ1/view | ee86dd4c833be2702f5e825c66a6dd3b1cc8c609bd9cc441ee955a26b3cd5330 | Frei-main
34 | 10.1038/s41467-019-11349-9 | CP | Fig. 6/text Pd–In2O3 CP stability, after 500 h | temperature | 279.85 | °C (from K) |  | 279.85 | 553 |  | 279.85 | 0 | MATCH | 直接印刷/单位等价 | Y: 原文数字直印；已换算单位 | T=553 K | PDF第8页 | Fig.6 500h stability caption, T | 原文数值及工况相符 | https://drive.google.com/file/d/1SpUJIHvYqa2nrDV6DeXCxRVpO02YyOJ1/view | ee86dd4c833be2702f5e825c66a6dd3b1cc8c609bd9cc441ee955a26b3cd5330 | Frei-main
35 | 10.1038/s41467-019-11349-9 | CP | Fig. 6/text Pd–In2O3 CP stability, start | CO2 conversion | 9.7 | % | = | 9.7 | 9.7 |  | 9.7 | 0 | MATCH | 直接印刷/单位等价 | Y: 原文表/正文/图注明确数字 | CO2 conversion from 9.7% to 9.2% | PDF第8页 | Fig.6 stability text CO2 conversion start | 原文数值及工况相符 | https://drive.google.com/file/d/1SpUJIHvYqa2nrDV6DeXCxRVpO02YyOJ1/view | ee86dd4c833be2702f5e825c66a6dd3b1cc8c609bd9cc441ee955a26b3cd5330 | Frei-main
36 | 10.1038/s41467-019-11349-9 | CP | Fig. 6/text Pd–In2O3 CP stability, start | H2/CO2 | 4 | mol/mol |  | 4 | 4 |  | 4 | 0 | MATCH | 直接印刷/单位等价 | Y: 原文表/正文/图注明确数字 | H2/CO2=4 | PDF第8页 | Fig.6 stability caption H2/CO2 | 原文数值及工况相符 | https://drive.google.com/file/d/1SpUJIHvYqa2nrDV6DeXCxRVpO02YyOJ1/view | ee86dd4c833be2702f5e825c66a6dd3b1cc8c609bd9cc441ee955a26b3cd5330 | Frei-main
37 | 10.1038/s41467-019-11349-9 | CP | Fig. 6/text Pd–In2O3 CP stability, after 500 h | CO2 conversion | 9.2 | % | = | 9.2 | 9.2 |  | 9.2 | 0 | MATCH | 直接印刷/单位等价 | Y: 原文表/正文/图注明确数字 | 9.7 to 9.2%, stable until 500h | PDF第8页 | Fig.6 stability text CO2 conversion after 200h | 原文数值及工况相符 | https://drive.google.com/file/d/1SpUJIHvYqa2nrDV6DeXCxRVpO02YyOJ1/view | ee86dd4c833be2702f5e825c66a6dd3b1cc8c609bd9cc441ee955a26b3cd5330 | Frei-main
38 | 10.1038/s41467-019-11349-9 | CP | Fig. 6/text Pd–In2O3 CP stability, start | temperature | 279.85 | °C (from K) |  | 279.85 | 553 |  | 279.85 | 0 | MATCH | 直接印刷/单位等价 | Y: 原文数字直印；已换算单位 | 553 K | PDF第8页 | Fig.6 stability caption, T | 原文数值及工况相符 | https://drive.google.com/file/d/1SpUJIHvYqa2nrDV6DeXCxRVpO02YyOJ1/view | ee86dd4c833be2702f5e825c66a6dd3b1cc8c609bd9cc441ee955a26b3cd5330 | Frei-main
39 | 10.1038/s41467-019-11349-9 | CP | Fig. 6/text Pd–In2O3 CP stability, start | pressure | 50 | bar |  | 50 | 5 |  | 50 | 0 | MATCH | 直接印刷/单位等价 | Y: 原文数字直印；已换算单位 | P=5 MPa | PDF第8页 | Fig.6 stability caption, P | 原文数值及工况相符 | https://drive.google.com/file/d/1SpUJIHvYqa2nrDV6DeXCxRVpO02YyOJ1/view | ee86dd4c833be2702f5e825c66a6dd3b1cc8c609bd9cc441ee955a26b3cd5330 | Frei-main
40 | 10.1038/s41467-019-11349-9 | Pd–In2O3 CP | Table 2 Pd–In2O3 CP, WHSV 48,000 initial | CO2 conversion | 9.7 | % | = | 9.7 | 9.7 |  | 9.7 | 0 | MATCH | 原文值对但定位错误 | Y: 原文表/正文/图注明确数字 | 9.7% CO2 conversion in stability paragraph | PDF第8页 | Fig.6 nearby main text, not Table 2 | 原Excel标为Table 2，但该表没有CO2 conversion列；应更正定位 | https://drive.google.com/file/d/1SpUJIHvYqa2nrDV6DeXCxRVpO02YyOJ1/view | ee86dd4c833be2702f5e825c66a6dd3b1cc8c609bd9cc441ee955a26b3cd5330 | Frei-main
41 | 10.1126/sciadv.aaz2060 | h–In2O3-R | Fig. 5B/C, h–In2O3-R, 240°C, standard feed | space velocity | 9000 ml gcat−1 hour−1 | as printed |  | 9000 | 9000 |  | 9000 | 0 | MATCH | 直接印刷/单位等价 | Y: 原文表/正文/图注明确数字 | 9000 mL gcat^-1 hour^-1 | PDF第7页 | Fig.5 caption, standard space velocity | 原文数值及工况相符 | https://drive.google.com/file/d/1JtMfT_rmaSxPBxw9ruJKSfhUJnyYMn_-/view | 3d5da02d49915def0108f56f6123b1ca1800e65b600dd725e62976e16d76c001 | Dang-main
42 | 10.1126/sciadv.aaz2060 | h–In2O3-R | Fig. 5E/text, h–In2O3-R stability, initial | CH3OH selectivity | 71 | % | = | 71 | 71 |  | 71 | 0 | MATCH | 直接印刷/单位等价 | Y: 原文表/正文/图注明确数字 | SMeOH from 71 to 85% | PDF第6页 | Fig.5E 44h stability paragraph | 原文数值及工况相符 | https://drive.google.com/file/d/1JtMfT_rmaSxPBxw9ruJKSfhUJnyYMn_-/view | 3d5da02d49915def0108f56f6123b1ca1800e65b600dd725e62976e16d76c001 | Dang-main
43 | 10.1126/sciadv.aaz2060 | h–In2O3-R | Fig. 5B/C, h–In2O3-R, 240°C, standard feed | temperature | 240 | °C (from K) |  | 240 | 240 |  | 240 | 0 | MATCH | 直接印刷/单位等价 | Y: 原文表/正文/图注明确数字 | 240°C | PDF第6页 | Fig.5B/C temperature series text | 原文数值及工况相符 | https://drive.google.com/file/d/1JtMfT_rmaSxPBxw9ruJKSfhUJnyYMn_-/view | 3d5da02d49915def0108f56f6123b1ca1800e65b600dd725e62976e16d76c001 | Dang-main
44 | 10.1126/sciadv.aaz2060 | h–In2O3-R | Fig. 5E/text, h–In2O3-R stability, 44 h | pressure | 50 | bar |  | 50 | 5 |  | 50 | 0 | MATCH | 直接印刷/单位等价 | Y: 原文数字直印；已换算单位 | P=5.0 MPa | PDF第7页 | Fig.5 caption, P | 原文数值及工况相符 | https://drive.google.com/file/d/1JtMfT_rmaSxPBxw9ruJKSfhUJnyYMn_-/view | 3d5da02d49915def0108f56f6123b1ca1800e65b600dd725e62976e16d76c001 | Dang-main
45 | 10.1126/sciadv.aaz2060 | h–In2O3-R | Fig. 5E/text, h–In2O3-R stability, initial | H2/CO2 | 3.041667 | mol/mol |  | 3.041667 | 73 | 24 | 3.041667 | 4.440892e-16 | MATCH | 组成或比值推导 | N: 原文有构成数字，比值由计算得到 | H2/CO2/N2=73/24/3 | PDF第7页 | Fig.5 caption, feed H2/CO2/N2 | 3.0416667不是原文直印数字；73/24为推导。且进料含3份N2 | https://drive.google.com/file/d/1JtMfT_rmaSxPBxw9ruJKSfhUJnyYMn_-/view | 3d5da02d49915def0108f56f6123b1ca1800e65b600dd725e62976e16d76c001 | Dang-main
46 | 10.1126/sciadv.aaz2060 | h–In2O3-R | Fig. 5E/text, h–In2O3-R stability, initial | pressure | 50 | bar |  | 50 | 5 |  | 50 | 0 | MATCH | 直接印刷/单位等价 | Y: 原文数字直印；已换算单位 | P=5.0 MPa | PDF第7页 | Fig.5 caption, P | 原文数值及工况相符 | https://drive.google.com/file/d/1JtMfT_rmaSxPBxw9ruJKSfhUJnyYMn_-/view | 3d5da02d49915def0108f56f6123b1ca1800e65b600dd725e62976e16d76c001 | Dang-main
47 | 10.1126/sciadv.aaz2060 | h–In2O3-R | Fig. 5E/text, h–In2O3-R stability, 44 h | space velocity | 9000 ml gcat−1 hour−1 | as printed |  | 9000 | 9000 |  | 9000 | 0 | MATCH | 直接印刷/单位等价 | Y: 原文表/正文/图注明确数字 | 9000 mL gcat^-1 hour^-1 | PDF第7页 | Fig.5 caption, GHSV | 原文数值及工况相符 | https://drive.google.com/file/d/1JtMfT_rmaSxPBxw9ruJKSfhUJnyYMn_-/view | 3d5da02d49915def0108f56f6123b1ca1800e65b600dd725e62976e16d76c001 | Dang-main
48 | 10.1126/sciadv.aaz2060 | h–In2O3-R | Fig. 5B/C, h–In2O3-R, 360°C, standard feed | temperature | 360 | °C (from K) |  | 360 | 360 |  | 360 | 0 | MATCH | 直接印刷/单位等价 | Y: 原文表/正文/图注明确数字 | 360°C | PDF第6页 | Fig.5B/C temperature series text | 原文数值及工况相符 | https://drive.google.com/file/d/1JtMfT_rmaSxPBxw9ruJKSfhUJnyYMn_-/view | 3d5da02d49915def0108f56f6123b1ca1800e65b600dd725e62976e16d76c001 | Dang-main
49 | 10.1126/sciadv.aaz2060 | h–In2O3-R | Fig. 5B/C, h–In2O3-R, 360°C, standard feed | CO2 conversion | 15.4 | % | = | 15.4 | 15.4 |  | 15.4 | 0 | MATCH | 直接印刷/单位等价 | Y: 原文表/正文/图注明确数字 | CO2 conversion rises to 15.4% at 360°C | PDF第6页 | Fig.5B/C temperature sweep text；Number directly printed in body text, not just plotted | 原文数值及工况相符 | https://drive.google.com/file/d/1JtMfT_rmaSxPBxw9ruJKSfhUJnyYMn_-/view | 3d5da02d49915def0108f56f6123b1ca1800e65b600dd725e62976e16d76c001 | Dang-main
50 | 10.1126/sciadv.aaz2060 | h–In2O3-R | Fig. 5B/C, h–In2O3-R, 360°C, standard feed | pressure | 50 | bar |  | 50 | 5 |  | 50 | 0 | MATCH | 直接印刷/单位等价 | Y: 原文数字直印；已换算单位 | P=5.0 MPa | PDF第7页 | Fig.5 caption, P | 原文数值及工况相符 | https://drive.google.com/file/d/1JtMfT_rmaSxPBxw9ruJKSfhUJnyYMn_-/view | 3d5da02d49915def0108f56f6123b1ca1800e65b600dd725e62976e16d76c001 | Dang-main
51 | 10.1039/c5cy00372e | CHT-Y0.1 | Table 6 row CHT-Y0.1 | temperature | 229.85 | °C (from K) |  | 229.85 | 503 |  | 229.85 | 0 | MATCH | 直接印刷/单位等价 | Y: 原文数字直印；已换算单位 | T=503 K | PDF第11页 | Table 6 reaction conditions T | 原文数值及工况相符 | https://drive.google.com/file/d/1GvzHIPGbmfYxz-tsqbDLSeqcKO2SJdg_/view | e614d670a66fff90bbd3335c090e5ea6684d3878219e2f4ef82fb3a6dbde0f17 | Gao-main
52 | 10.1039/c5cy00372e | CHT-Y0.5 | Table 6 row CHT-Y0.5 | CO selectivity | 33.1 | % | = | 33.1 | 33.1 |  | 33.1 | 0 | MATCH | 直接印刷/单位等价 | Y: 原文表/正文/图注明确数字 | CO 33.1% | PDF第11页 | Table 6, CHT-Y0.5, CO Sel.；CHT-Y0.5 X15.1 SMeOH66.6 CH4 0.3 CO33.1 | 原文数值及工况相符 | https://drive.google.com/file/d/1GvzHIPGbmfYxz-tsqbDLSeqcKO2SJdg_/view | e614d670a66fff90bbd3335c090e5ea6684d3878219e2f4ef82fb3a6dbde0f17 | Gao-main
53 | 10.1039/c5cy00372e | CHT-Y0.05 | Table 6 row CHT-Y0.05 | CH4 selectivity | 0.2 | % | = | 0.2 | 0.2 |  | 0.2 | 0 | MATCH | 直接印刷/单位等价 | Y: 原文表/正文/图注明确数字 | CH4 0.2% | PDF第11页 | Table 6, CHT-Y0.05, CH4 Sel.；CHT-Y0.05 X17.4 SMeOH63.2 CH4 0.2 CO36.6 | 原文数值及工况相符 | https://drive.google.com/file/d/1GvzHIPGbmfYxz-tsqbDLSeqcKO2SJdg_/view | e614d670a66fff90bbd3335c090e5ea6684d3878219e2f4ef82fb3a6dbde0f17 | Gao-main
54 | 10.1039/c5cy00372e | CHT-Y0 | Table 6 row CHT-Y0 | CO selectivity | 41.6 | % | = | 41.6 | 41.6 |  | 41.6 | 0 | MATCH | 直接印刷/单位等价 | Y: 原文表/正文/图注明确数字 | CO 41.6% | PDF第11页 | Table 6, CHT-Y0, CO Sel.；CHT-Y0 X13.4 SMeOH58.1 CH4 0.3 CO41.6 | 原文数值及工况相符 | https://drive.google.com/file/d/1GvzHIPGbmfYxz-tsqbDLSeqcKO2SJdg_/view | e614d670a66fff90bbd3335c090e5ea6684d3878219e2f4ef82fb3a6dbde0f17 | Gao-main
55 | 10.1039/c5cy00372e | CHT-Y0.2 | Table 6 row CHT-Y0.2 | CH3OH selectivity | 70.5 | % | = | 70.5 | 70.5 |  | 70.5 | 0 | MATCH | 直接印刷/单位等价 | Y: 原文表/正文/图注明确数字 | SMeOH 70.5% | PDF第11页 | Table 6, CHT-Y0.2, CH3OH Sel.；CHT-Y0.2 X17.8 SMeOH70.5 CH4 0.1 CO29.4 | 原文数值及工况相符 | https://drive.google.com/file/d/1GvzHIPGbmfYxz-tsqbDLSeqcKO2SJdg_/view | e614d670a66fff90bbd3335c090e5ea6684d3878219e2f4ef82fb3a6dbde0f17 | Gao-main
56 | 10.1039/c5cy00372e | CHT-Y0 | Table 6 row CHT-Y0 | CH3OH selectivity | 58.1 | % | = | 58.1 | 58.1 |  | 58.1 | 0 | MATCH | 直接印刷/单位等价 | Y: 原文表/正文/图注明确数字 | SMeOH 58.1% | PDF第11页 | Table 6, CHT-Y0, CH3OH Sel.；CHT-Y0 X13.4 SMeOH58.1 CH4 0.3 CO41.6 | 原文数值及工况相符 | https://drive.google.com/file/d/1GvzHIPGbmfYxz-tsqbDLSeqcKO2SJdg_/view | e614d670a66fff90bbd3335c090e5ea6684d3878219e2f4ef82fb3a6dbde0f17 | Gao-main
57 | 10.1039/c5cy00372e | CHT-Y0.2 | Table 6 row CHT-Y0.2 | CH4 selectivity | 0.1 | % | = | 0.1 | 0.1 |  | 0.1 | 0 | MATCH | 直接印刷/单位等价 | Y: 原文表/正文/图注明确数字 | CH4 0.1% | PDF第11页 | Table 6, CHT-Y0.2, CH4 Sel.；CHT-Y0.2 X17.8 SMeOH70.5 CH4 0.1 CO29.4 | 原文数值及工况相符 | https://drive.google.com/file/d/1GvzHIPGbmfYxz-tsqbDLSeqcKO2SJdg_/view | e614d670a66fff90bbd3335c090e5ea6684d3878219e2f4ef82fb3a6dbde0f17 | Gao-main
58 | 10.1039/c5cy00372e | CHT-Y0 | Table 6 row CHT-Y0 | CH4 selectivity | 0.3 | % | = | 0.3 | 0.3 |  | 0.3 | 0 | MATCH | 直接印刷/单位等价 | Y: 原文表/正文/图注明确数字 | CH4 0.3% | PDF第11页 | Table 6, CHT-Y0, CH4 Sel.；CHT-Y0 X13.4 SMeOH58.1 CH4 0.3 CO41.6 | 原文数值及工况相符 | https://drive.google.com/file/d/1GvzHIPGbmfYxz-tsqbDLSeqcKO2SJdg_/view | e614d670a66fff90bbd3335c090e5ea6684d3878219e2f4ef82fb3a6dbde0f17 | Gao-main
59 | 10.1039/c5cy00372e | CHT-Y0.1 | Table 6 row CHT-Y0.1 | STY (printed) | 0.39 g gcat−1 h−1 | as printed | = | 0.39 | 0.39 |  | 0.39 | 0 | MATCH | 直接印刷/单位等价 | Y: 原文表/正文/图注明确数字 | 0.39 g gcat^-1 h^-1 | PDF第11页 | Table 6, CHT-Y0.1, CH3OH yield | 原列名CH3OH yield，工作簿字段称STY (printed)；数值单位一致 | https://drive.google.com/file/d/1GvzHIPGbmfYxz-tsqbDLSeqcKO2SJdg_/view | e614d670a66fff90bbd3335c090e5ea6684d3878219e2f4ef82fb3a6dbde0f17 | Gao-main
60 | 10.1039/c5cy00372e | CHT-Y0 | Table 6 row CHT-Y0 | pressure | 50 | bar |  | 50 | 5 |  | 50 | 0 | MATCH | 直接印刷/单位等价 | Y: 原文数字直印；已换算单位 | P=5.0 MPa | PDF第11页 | Table 6 reaction conditions P | 原文数值及工况相符 | https://drive.google.com/file/d/1GvzHIPGbmfYxz-tsqbDLSeqcKO2SJdg_/view | e614d670a66fff90bbd3335c090e5ea6684d3878219e2f4ef82fb3a6dbde0f17 | Gao-main
61 | 10.1016/j.apcatb.2017.06.069 | In2O3 | SI Table S1, In2O3 This work | temperature | 300 | °C (from K) |  | 300 | 300 |  | 300 | 0 | MATCH | 直接印刷/单位等价 | Y: 原文表/正文/图注明确数字 | 300°C | PDF第2页 | Table S1, In2O3, This work, T | 原文数值及工况相符 | https://drive.google.com/file/d/1AIgTxerbhuj424LzfNw0_t3wwBf0Iu3I/view | 11f8f70b20cde4f9240f45948ebd9defe54bc22db1b4f40da0efd9ac323c52dc | Rui-SI
62 | 10.1016/j.apcatb.2017.06.069 | In2O3 | SI Table S1, In2O3 This work | STY (printed) | 0.352 gMeOH h-1 gcat-1 | as printed | = | 0.352 | 0.352 |  | 0.352 | 0 | MATCH | 直接印刷/单位等价 | Y: 原文表/正文/图注明确数字 | 0.352 gMeOH h^-1 gcat^-1 | PDF第2页 | Table S1, In2O3, This work, STY | 原文数值及工况相符 | https://drive.google.com/file/d/1AIgTxerbhuj424LzfNw0_t3wwBf0Iu3I/view | 11f8f70b20cde4f9240f45948ebd9defe54bc22db1b4f40da0efd9ac323c52dc | Rui-SI
63 | 10.1016/j.apcatb.2017.06.069 | Pd-I/In2O3 | SI Table S2, Pd-I/In2O3 This work | CH3OH selectivity | 72.7 | % | = | 72.7 | 72.7 |  | 72.7 | 0 | MATCH | 直接印刷/单位等价 | Y: 原文表/正文/图注明确数字 | 72.7% | PDF第3页 | Table S2, Pd-I/In2O3, This work, SMeOH | 原文数值及工况相符 | https://drive.google.com/file/d/1AIgTxerbhuj424LzfNw0_t3wwBf0Iu3I/view | 11f8f70b20cde4f9240f45948ebd9defe54bc22db1b4f40da0efd9ac323c52dc | Rui-SI
64 | 10.1016/j.apcatb.2017.06.069 | Pd-I/In2O3 | SI Table S2, Pd-I/In2O3 This work | pressure | 50 | bar |  | 50 | 5 |  | 50 | 0 | MATCH | 直接印刷/单位等价 | Y: 原文数字直印；已换算单位 | 5.0 MPa | PDF第3页 | Table S2, Pd-I/In2O3, This work, P | 原文数值及工况相符 | https://drive.google.com/file/d/1AIgTxerbhuj424LzfNw0_t3wwBf0Iu3I/view | 11f8f70b20cde4f9240f45948ebd9defe54bc22db1b4f40da0efd9ac323c52dc | Rui-SI
65 | 10.1016/j.apcatb.2017.06.069 | Pd-I/In2O3 | SI Table S2, Pd-I/In2O3 This work | temperature | 300 | °C (from K) |  | 300 | 300 |  | 300 | 0 | MATCH | 直接印刷/单位等价 | Y: 原文表/正文/图注明确数字 | 300°C | PDF第3页 | Table S2, Pd-I/In2O3, This work, T | 原文数值及工况相符 | https://drive.google.com/file/d/1AIgTxerbhuj424LzfNw0_t3wwBf0Iu3I/view | 11f8f70b20cde4f9240f45948ebd9defe54bc22db1b4f40da0efd9ac323c52dc | Rui-SI
66 | 10.1016/j.apcatb.2017.06.069 | Pd-I/In2O3 | SI Table S2, Pd-I/In2O3 This work | CO2 conversion | 18.4 | % | = | 18.4 | 18.4 |  | 18.4 | 0 | MATCH | 直接印刷/单位等价 | Y: 原文表/正文/图注明确数字 | 18.4% | PDF第3页 | Table S2, Pd-I/In2O3, This work, XCO2 | 原文数值及工况相符 | https://drive.google.com/file/d/1AIgTxerbhuj424LzfNw0_t3wwBf0Iu3I/view | 11f8f70b20cde4f9240f45948ebd9defe54bc22db1b4f40da0efd9ac323c52dc | Rui-SI
67 | 10.1016/j.apcatb.2017.06.069 | In2O3 | SI Table S1, In2O3 This work | pressure | 50 | bar |  | 50 | 5 |  | 50 | 0 | MATCH | 直接印刷/单位等价 | Y: 原文数字直印；已换算单位 | 5.0 MPa | PDF第2页 | Table S1, In2O3, This work, P | 原文数值及工况相符 | https://drive.google.com/file/d/1AIgTxerbhuj424LzfNw0_t3wwBf0Iu3I/view | 11f8f70b20cde4f9240f45948ebd9defe54bc22db1b4f40da0efd9ac323c52dc | Rui-SI
68 | 10.1016/j.apcatb.2017.06.069 | Pd-I/In2O3 | SI Table S2, Pd-I/In2O3 This work | H2/CO2 | 4 | mol/mol |  | 4 | 4 |  | 4 | 0 | MATCH | 直接印刷/单位等价 | Y: 原文表/正文/图注明确数字 | H2 /CO2 =4/1 (molar) | PDF第2页 | Catalyst activity testing, common feed | 原文数值及工况相符 | https://drive.google.com/file/d/1DEiVdM2jAEkQfVRPNXrNGIaDkYmHYJJI/view | 364513a2b867a26d104e502c3ae8503d3a7c38aef5a592fccffa29cc937baf43 | Rui-main
69 | 10.1016/j.apcatb.2017.06.069 | In2O3 | SI Table S1, In2O3 This work | H2/CO2 | 4 | mol/mol |  | 4 | 4 |  | 4 | 0 | MATCH | 直接印刷/单位等价 | Y: 原文表/正文/图注明确数字 | H2 /CO2 =4/1 (molar) | PDF第2页 | Catalyst activity testing, common feed | 原文数值及工况相符 | https://drive.google.com/file/d/1DEiVdM2jAEkQfVRPNXrNGIaDkYmHYJJI/view | 364513a2b867a26d104e502c3ae8503d3a7c38aef5a592fccffa29cc937baf43 | Rui-main
70 | 10.1016/j.apcatb.2017.06.069 | In2O3 | SI Table S1, In2O3 This work | CH3OH selectivity | 71.2 | % | = | 71.2 | 71.2 |  | 71.2 | 0 | MATCH | 直接印刷/单位等价 | Y: 原文表/正文/图注明确数字 | 71.2% | PDF第2页 | Table S1, In2O3, This work, SMeOH | 原文数值及工况相符 | https://drive.google.com/file/d/1AIgTxerbhuj424LzfNw0_t3wwBf0Iu3I/view | 11f8f70b20cde4f9240f45948ebd9defe54bc22db1b4f40da0efd9ac323c52dc | Rui-SI
71 | 10.1002/ente.201800747 | Cat-1.5 | SI Table S1, Cat-1.5, 300 °C | STY (printed) | 0.074 gMeOH gcat-1 h-1 | as printed | = | 0.074 | 0.074 |  | 0.074 | 0 | MATCH | 直接印刷/单位等价 | Y: 原文表/正文/图注明确数字 | 0.074 gMeOH gcat^-1 h^-1 | PDF第1页 | Table S1, Cat-1.5, 300°C, STY | 原文数值及工况相符 | https://drive.google.com/file/d/1BfPoG96bC3lh69paQTz4qlQDV83XHTdg/view | 28de9ff027971d177773816fc9cc1e8a9e15485eb853b79fddb0085b349fd148 | Chen-SI
72 | 10.1002/ente.201800747 | H-In2O3/Al2O3 | SI Table S1, H-In2O3/Al2O3, 325 °C | pressure | 40 | bar |  | 40 | 4 |  | 40 | 0 | MATCH | 直接印刷/单位等价 | Y: 原文数字直印；已换算单位 | P=4.0 MPa | PDF第1页 | Table S1 footnote P | 原文数值及工况相符 | https://drive.google.com/file/d/1BfPoG96bC3lh69paQTz4qlQDV83XHTdg/view | 28de9ff027971d177773816fc9cc1e8a9e15485eb853b79fddb0085b349fd148 | Chen-SI
73 | 10.1002/ente.201800747 | Cat-4.5 | Figure 4c/text, Cat-4.5 at 325 °C | pressure | 40 | bar |  | 40 | 4 |  | 40 | 0 | MATCH | 直接印刷/单位等价 | Y: 原文数字直印；已换算单位 | P=4.0 MPa | PDF第1页 | Table S1 footnote P, Cat-4.5 325°C | 原文数值及工况相符 | https://drive.google.com/file/d/1BfPoG96bC3lh69paQTz4qlQDV83XHTdg/view | 28de9ff027971d177773816fc9cc1e8a9e15485eb853b79fddb0085b349fd148 | Chen-SI
74 | 10.1002/ente.201800747 | H-In2O3/Al2O3 | SI Table S1, H-In2O3/Al2O3, 325 °C | STY (printed) | 0.109 gMeOH gcat-1 h-1 | as printed | = | 0.109 | 0.109 |  | 0.109 | 0 | MATCH | 直接印刷/单位等价 | Y: 原文表/正文/图注明确数字 | 0.109 gMeOH gcat^-1 h^-1 | PDF第1页 | Table S1, H-In2O3/Al2O3, 325°C, STY | 原文数值及工况相符 | https://drive.google.com/file/d/1BfPoG96bC3lh69paQTz4qlQDV83XHTdg/view | 28de9ff027971d177773816fc9cc1e8a9e15485eb853b79fddb0085b349fd148 | Chen-SI
75 | 10.1002/ente.201800747 | H-In2O3/Al2O3 | SI Table S1, H-In2O3/Al2O3, 250 °C | CO selectivity | 6.8 | % | = | 6.8 | 6.8 |  | 6.8 | 0 | MATCH | 直接印刷/单位等价 | Y: 原文表/正文/图注明确数字 | 6.8% | PDF第1页 | Table S1, H-In2O3/Al2O3, 250°C, CO Sel. | 原文数值及工况相符 | https://drive.google.com/file/d/1BfPoG96bC3lh69paQTz4qlQDV83XHTdg/view | 28de9ff027971d177773816fc9cc1e8a9e15485eb853b79fddb0085b349fd148 | Chen-SI
76 | 10.1002/ente.201800747 | Cat-3.0 | Figure 4c, Cat-3.0 at 325 °C | CO2 conversion | 3.4 | % | = | 3.4 | 3.4 |  | 3.4 | 0 | MATCH | 直接印刷/单位等价 | Y: 原文表/正文/图注明确数字 | 3.4% | PDF第1页 | Table S1, Cat-3.0, 325°C, XCO2 | 原文数值及工况相符 | https://drive.google.com/file/d/1BfPoG96bC3lh69paQTz4qlQDV83XHTdg/view | 28de9ff027971d177773816fc9cc1e8a9e15485eb853b79fddb0085b349fd148 | Chen-SI
77 | 10.1002/ente.201800747 | Cat-4.5 | SI Table S1, Cat-4.5, 250 °C | CH4 selectivity | 0 | % | = | 0 | 0 |  | 0 | 0 | MATCH | 直接印刷/单位等价 | Y: 原文表/正文/图注明确数字 | 0% | PDF第1页 | Table S1, Cat-4.5, 250°C, CH4 Sel. | 原文数值及工况相符 | https://drive.google.com/file/d/1BfPoG96bC3lh69paQTz4qlQDV83XHTdg/view | 28de9ff027971d177773816fc9cc1e8a9e15485eb853b79fddb0085b349fd148 | Chen-SI
78 | 10.1002/ente.201800747 | Cat-4.5 | SI Table S1, Cat-4.5, 275 °C | CH3OH selectivity | 91.6 | % | = | 91.6 | 91.6 |  | 91.6 | 0 | MATCH | 直接印刷/单位等价 | Y: 原文表/正文/图注明确数字 | 91.6% | PDF第1页 | Table S1, Cat-4.5, 275°C, CH3OH Sel. | 原文数值及工况相符 | https://drive.google.com/file/d/1BfPoG96bC3lh69paQTz4qlQDV83XHTdg/view | 28de9ff027971d177773816fc9cc1e8a9e15485eb853b79fddb0085b349fd148 | Chen-SI
79 | 10.1002/ente.201800747 | In2O3-IWI/Al2O3/Al-fiber | SI Table S1, In2O3-IWI/Al2O3/Al-fiber, 350 °C | H2/CO2 | 3 | mol/mol |  | 3 | 66 | 22 | 3 | 0 | MATCH | 组成或比值推导 | N: 原文有构成数字，比值由计算得到 | H2/CO2/N2=66/22/12 | PDF第1页 | Table S1 reaction conditions H2/CO2/N2 | H2/CO2=3来自66/22；3不是原文独立印刷的进料比；N2=12也应保留 | https://drive.google.com/file/d/1BfPoG96bC3lh69paQTz4qlQDV83XHTdg/view | 28de9ff027971d177773816fc9cc1e8a9e15485eb853b79fddb0085b349fd148 | Chen-SI
80 | 10.1002/ente.201800747 | H-In2O3/Al2O3 | SI Table S1, H-In2O3/Al2O3, 250 °C | STY (printed) | 0.051 gMeOH gcat-1 h-1 | as printed | = | 0.051 | 0.051 |  | 0.051 | 0 | MATCH | 直接印刷/单位等价 | Y: 原文表/正文/图注明确数字 | 0.051 gMeOH gcat^-1 h^-1 | PDF第1页 | Table S1, H-In2O3/Al2O3, 250°C, STY | 原文数值及工况相符 | https://drive.google.com/file/d/1BfPoG96bC3lh69paQTz4qlQDV83XHTdg/view | 28de9ff027971d177773816fc9cc1e8a9e15485eb853b79fddb0085b349fd148 | Chen-SI
81 | 10.1002/cctc.202000974 | TiO2 | SI Table S3, TiO2, 225 °C | CH4 selectivity | 0 | % | = | 0 | 0 |  | 0 | 0 | MATCH | 直接印刷/单位等价 | Y: 原文表/正文/图注明确数字 | CH4 selectivity 0% | PDF第10页 | Table S3, TiO2 support, 225°C, CH4 Sel.；TiO2 row 225°C, X0.2 SMeOH80 SCO20 CH4=0 | 原文数值及工况相符 | https://drive.google.com/file/d/1UGQFZ9fnewpti0zvdYyWSXMRrpTxP5qR/view | 4f24221d4806514e846c73139d2d2628e34fae727a401b9b85e1451ff27d812a | Ruiz-SI
82 | 10.1002/cctc.202000974 | Pd/TiO2 | Table 1 row 1, 225°C | temperature | 225 | °C (from K) |  | 225 | 225 |  | 225 | 0 | MATCH | 直接印刷/单位等价 | Y: 原文表/正文/图注明确数字 | 225°C | PDF第3页 | Table 1 caption, Pd/TiO2 conditions | 原文数值及工况相符 | https://drive.google.com/file/d/1KbcBNcn6Fu7BYiqMz1i33vxyVC5fyj1R/view | 940fa897226c94da235dcd577a399b06494f3c01b4aeaf87b2e2524c7c6c75d9 | Ruiz-main
83 | 10.1002/cctc.202000974 | ZnTiO3 | SI Table S3, ZnTiO3, 250 °C | CO selectivity | 70 | % | = | 70 | 70 |  | 70 | 0 | MATCH | 直接印刷/单位等价 | Y: 原文表/正文/图注明确数字 | CO selectivity 70% | PDF第10页 | Table S3, ZnTiO3 support, 250°C, CO Sel.；ZnTiO3 250°C X0.3 SMeOH30 SCO70 CH4=0 | 原文数值及工况相符 | https://drive.google.com/file/d/1UGQFZ9fnewpti0zvdYyWSXMRrpTxP5qR/view | 4f24221d4806514e846c73139d2d2628e34fae727a401b9b85e1451ff27d812a | Ruiz-SI
84 | 10.1002/cctc.202000974 | Pd/ZnO | Figure 1, Pd/ZnO, 175°C | CH3OH selectivity | 69 | % | = | 69 | 69 |  | 69 | 0 | MATCH | 直接印刷/单位等价 | Y: 原文表/正文/图注明确数字 | CH3OH selectivity 69.0% | PDF第8页 | Table S2, Pd/ZnO, 175°C, CH3OH Sel.；Table S2 gives numerical value whereas paper Fig1 plots trend | 原文数值及工况相符 | https://drive.google.com/file/d/1UGQFZ9fnewpti0zvdYyWSXMRrpTxP5qR/view | 4f24221d4806514e846c73139d2d2628e34fae727a401b9b85e1451ff27d812a | Ruiz-SI
85 | 10.1002/cctc.202000974 | Pd/ZnTiO3 | SI Table S2, Pd/ZnTiO3, 200 °C | H2/CO2 | 3 | mol/mol |  | 3 | 60 | 20 | 3 | 0 | MATCH | 组成或比值推导 | N: 原文有构成数字，比值由计算得到 | CO2/N2/H2=20/20/60 | PDF第8页 | Table S2 caption feed composition | H2/CO2=3为原文60/20推导；SI未独立印出该比值 | https://drive.google.com/file/d/1UGQFZ9fnewpti0zvdYyWSXMRrpTxP5qR/view | 4f24221d4806514e846c73139d2d2628e34fae727a401b9b85e1451ff27d812a | Ruiz-SI
86 | 10.1002/cctc.202000974 | Pd/TiO2 | SI Table S2, Pd/TiO2, 250 °C | CO selectivity | 91.4 | % | = | 91.4 | 91.4 |  | 91.4 | 0 | MATCH | 直接印刷/单位等价 | Y: 原文表/正文/图注明确数字 | CO selectivity 91.4% | PDF第8页 | Table S2, Pd/TiO2, 250°C, CO Sel. | 原文数值及工况相符 | https://drive.google.com/file/d/1UGQFZ9fnewpti0zvdYyWSXMRrpTxP5qR/view | 4f24221d4806514e846c73139d2d2628e34fae727a401b9b85e1451ff27d812a | Ruiz-SI
87 | 10.1002/cctc.202000974 | TiO2 | SI Table S3, TiO2, 200 °C | temperature | 200 | °C (from K) |  | 200 | 200 |  | 200 | 0 | MATCH | 直接印刷/单位等价 | Y: 原文表/正文/图注明确数字 | 200°C | PDF第10页 | Table S3, TiO2 support, 200°C, T | 原文数值及工况相符 | https://drive.google.com/file/d/1UGQFZ9fnewpti0zvdYyWSXMRrpTxP5qR/view | 4f24221d4806514e846c73139d2d2628e34fae727a401b9b85e1451ff27d812a | Ruiz-SI
88 | 10.1002/cctc.202000974 | ZnO | SI Table S3, ZnO, 250 °C | CH4 selectivity | 0 | % | = | 0 | 0 |  | 0 | 0 | MATCH | 直接印刷/单位等价 | Y: 原文表/正文/图注明确数字 | CH4 selectivity 0% | PDF第10页 | Table S3, ZnO support, 250°C, CH4 Sel. | 原文数值及工况相符 | https://drive.google.com/file/d/1UGQFZ9fnewpti0zvdYyWSXMRrpTxP5qR/view | 4f24221d4806514e846c73139d2d2628e34fae727a401b9b85e1451ff27d812a | Ruiz-SI
89 | 10.1002/cctc.202000974 | physical mixture of Pd/ZnO and TiO2 | Text, physical mixture Pd/ZnO and TiO2, 250°C | CO selectivity | 73.3 | % | = | 73.3 | 73.3 |  | 73.3 | 0 | MATCH | 直接印刷/单位等价 | Y: 原文表/正文/图注明确数字 | CO selectivity 73.3% | PDF第11页 | Table S4, Pd/ZnO+TiO2 physical mix, CO Sel.；S4: X=11.0, SMeOH=26.7, SCO=73.3, SCH4=0.06 | 原文数值及工况相符 | https://drive.google.com/file/d/1UGQFZ9fnewpti0zvdYyWSXMRrpTxP5qR/view | 4f24221d4806514e846c73139d2d2628e34fae727a401b9b85e1451ff27d812a | Ruiz-SI
90 | 10.1002/cctc.202000974 | Pd/ZnO | Table 1 row 2, 225°C | H2/CO2 | 3 | mol/mol |  | 3 | 60 | 20 | 3 | 0 | MATCH | 组成或比值推导 | N: 原文有构成数字，比值由计算得到 | CO2/N2/H2=20/20/60 | PDF第3页 | Table 1 caption feed composition | H2/CO2=3由60/20计算；原文印的是进料百分比组合 | https://drive.google.com/file/d/1KbcBNcn6Fu7BYiqMz1i33vxyVC5fyj1R/view | 940fa897226c94da235dcd577a399b06494f3c01b4aeaf87b2e2524c7c6c75d9 | Ruiz-main
91 | 10.1016/j.jcat.2012.05.020 | PdMgGa | Table 2, PdMgGa | CO2 conversion | 1 | % | = | 1 | 1 |  | 1 | 0 | MATCH | 直接印刷/单位等价 | Y: 原文表/正文/图注明确数字 | XCO2 1.0% | PDF第11页 | Table 2, PdMgGa, XCO2 | 原文数值及工况相符 | https://drive.google.com/file/d/1GyR6wSTnSFGhsz4xd2mT6pW_gvLdq-ZD/view | f4e6a0fb755e2b61dc77aed734014bc754e90c277a5e47b9e1767a0aaeffc16b | Ota-main
92 | 10.1016/j.jcat.2012.05.020 | PdMgAl | Table 2, PdMgAl | CO2 conversion | 0.3 | % | = | 0.3 | 0.3 |  | 0.3 | 0 | MATCH | 直接印刷/单位等价 | Y: 原文表/正文/图注明确数字 | XCO2 0.3% | PDF第11页 | Table 2, PdMgAl, XCO2 | 原文数值及工况相符 | https://drive.google.com/file/d/1GyR6wSTnSFGhsz4xd2mT6pW_gvLdq-ZD/view | f4e6a0fb755e2b61dc77aed734014bc754e90c277a5e47b9e1767a0aaeffc16b | Ota-main
93 | 10.1016/j.jcat.2012.05.020 | PdZnAl | Table 2, PdZnAl | CH4 selectivity | 0.1 | % | < | 0.1 | 0.1 |  | 0.1 | 0 | MATCH | 上界符号需恢复 | 原文为小于号；不得记为等号实测 | traces (less than 0.1% selectivity) of methane | PDF第3页 | Catalyst activity experimental methods prose (NOT Table 2) | CSV qualifier="<"，原核对表无此限定符列；该句为整体检测上界，不是PdZnAl Table2特定行的等号实测值 | https://drive.google.com/file/d/1GyR6wSTnSFGhsz4xd2mT6pW_gvLdq-ZD/view | f4e6a0fb755e2b61dc77aed734014bc754e90c277a5e47b9e1767a0aaeffc16b | Ota-main
94 | 10.1016/j.jcat.2012.05.020 | PdZnAl | Table 2, PdZnAl | temperature | 249.85 | °C (from K) |  | 249.85 | 523 |  | 249.85 | 0 | MATCH | 直接印刷/单位等价 | Y: 原文数字直印；已换算单位 | T=523 K | PDF第11页 | Table 2 caption, T | 原文数值及工况相符 | https://drive.google.com/file/d/1GyR6wSTnSFGhsz4xd2mT6pW_gvLdq-ZD/view | f4e6a0fb755e2b61dc77aed734014bc754e90c277a5e47b9e1767a0aaeffc16b | Ota-main
95 | 10.1016/j.jcat.2012.05.020 | PdZnAl | Table 2, PdZnAl | H2/CO2 | 3 | mol/mol |  | 3 | 3 | 1 | 3 | 0 | MATCH | 组成或比值推导 | N: 原文有构成数字，比值由计算得到 | CO2:H2=1:3 (reverse orientation) | PDF第11页 | Table 2 caption, CO2:H2 feed | H2/CO2=3是将原文CO2:H2=1:3调换顺序，非独立测量 | https://drive.google.com/file/d/1GyR6wSTnSFGhsz4xd2mT6pW_gvLdq-ZD/view | f4e6a0fb755e2b61dc77aed734014bc754e90c277a5e47b9e1767a0aaeffc16b | Ota-main
96 | 10.1016/j.jcat.2012.05.020 | PdMgGa | Table 2, PdMgGa | H2/CO2 | 3 | mol/mol |  | 3 | 3 | 1 | 3 | 0 | MATCH | 组成或比值推导 | N: 原文有构成数字，比值由计算得到 | CO2:H2=1:3 (reverse orientation) | PDF第11页 | Table 2 caption, CO2:H2 feed | H2/CO2=3是将原文CO2:H2=1:3调换顺序，非独立测量 | https://drive.google.com/file/d/1GyR6wSTnSFGhsz4xd2mT6pW_gvLdq-ZD/view | f4e6a0fb755e2b61dc77aed734014bc754e90c277a5e47b9e1767a0aaeffc16b | Ota-main
97 | 10.1016/j.jcat.2012.05.020 | PdMgAl | Table 2, PdMgAl | temperature | 249.85 | °C (from K) |  | 249.85 | 523 |  | 249.85 | 0 | MATCH | 直接印刷/单位等价 | Y: 原文数字直印；已换算单位 | T=523 K | PDF第11页 | Table 2 caption, T | 原文数值及工况相符 | https://drive.google.com/file/d/1GyR6wSTnSFGhsz4xd2mT6pW_gvLdq-ZD/view | f4e6a0fb755e2b61dc77aed734014bc754e90c277a5e47b9e1767a0aaeffc16b | Ota-main
98 | 10.1016/j.jcat.2012.05.020 | PdMgGa | Table 2, PdMgGa | temperature | 249.85 | °C (from K) |  | 249.85 | 523 |  | 249.85 | 0 | MATCH | 直接印刷/单位等价 | Y: 原文数字直印；已换算单位 | T=523 K | PDF第11页 | Table 2 caption, T | 原文数值及工况相符 | https://drive.google.com/file/d/1GyR6wSTnSFGhsz4xd2mT6pW_gvLdq-ZD/view | f4e6a0fb755e2b61dc77aed734014bc754e90c277a5e47b9e1767a0aaeffc16b | Ota-main
99 | 10.1016/j.jcat.2012.05.020 | PdMgAl | Table 2, PdMgAl | STY (printed) | 0.3 µmol/min gcat | as printed | = | 0.3 | 0.3 |  | 0.3 | 0 | MATCH | 术语/计量口径需注明 | Y: 原文表/正文/图注明确数字 | Rate MeOH 0.3 micromol/(gcat min) | PDF第11页 | Table 2, PdMgAl, rate of methanol | 原列标题是MeOH Rate，原抽取字段写STY (printed)；保留原单位以防误认为g/(gcat h) | https://drive.google.com/file/d/1GyR6wSTnSFGhsz4xd2mT6pW_gvLdq-ZD/view | f4e6a0fb755e2b61dc77aed734014bc754e90c277a5e47b9e1767a0aaeffc16b | Ota-main
100 | 10.1016/j.jcat.2012.05.020 | PdZnAl | Table 2, PdZnAl | CO2 conversion | 0.6 | % | = | 0.6 | 0.6 |  | 0.6 | 0 | MATCH | 直接印刷/单位等价 | Y: 原文表/正文/图注明确数字 | XCO2 0.6% | PDF第11页 | Table 2, PdZnAl, XCO2 | 原文数值及工况相符 | https://drive.google.com/file/d/1GyR6wSTnSFGhsz4xd2mT6pW_gvLdq-ZD/view | f4e6a0fb755e2b61dc77aed734014bc754e90c277a5e47b9e1767a0aaeffc16b | Ota-main

## 说明
甲醇文献抽取：人工金标准核对表
抽样规则（抽样前固定，见 analysis/verify_2026_10_08/gold_standard_sample.py）：
总体 = 只用印刷值时进入甲醇主结果的全部数值：2222 个数，307 个条目，28 篇论文。
随机种子 20261008：先随机抽 10 篇论文，每篇随机抽 10 个数，共 100 个数。
核对方法（必须本人对照原文或 SI 完成，不用任何程序或模型判断）：
1. 打开 pdf / si 列给出的文件（位于 agent/extraction/ 下，已下载的工作目录中），按 entry、record_location、record_page 找到该条目。
2. found_where：写出这个数在原文印刷的位置（如 'Table 2, p.5' 或 'SI Table S3'）。
3. value_in_paper：抄下原文印刷的数（原单位）。
4. printed_number：原文是印刷的数字填 Y；只能从图上读填 N。
5. judgment：correct = 换算单位后与原文一致；rounding = 只在原文印刷位数之外有差；wrong = 不一致。
6. note：其他说明（如单位换算、原文自相矛盾）。
字段说明：temperature 已从 K 换算成 °C；pressure 单位 bar（1 MPa = 10 bar）；
STY (printed) 和 space velocity 给的是原文写法（as printed）。

## 核对表
id | doi | catalyst | entry | field | extracted | unit | record_location | record_page | value_source | filled | pdf | si | found_where | value_in_paper | printed_number | judgment | note
1 | 10.1016/j.apcata.2018.04.036 | 0.5Ca5P5ZC | Fig 10a,b/text, 0.5Ca5P5ZC, 270 °C | H2/CO2 | 3 | mol/mol | Text Section 4 and Figure 10a,b | 8 |  |  | pdf/Malik_2018_Development of highly selective PdZnCeO2 and Ca-doped PdZnCeO2 catalysts for met.pdf | si/10_1016_j_apcata_2018_04_036__mmc1.docx
2 | 10.1016/j.apcata.2018.04.036 | 5P5ZC | Table 6, 5P5ZC, 220 °C | CO selectivity | 0 | % | Table 6 | 8 | table |  | pdf/Malik_2018_Development of highly selective PdZnCeO2 and Ca-doped PdZnCeO2 catalysts for met.pdf | si/10_1016_j_apcata_2018_04_036__mmc1.docx
3 | 10.1016/j.apcata.2018.04.036 | 5P5ZC | Table 6, 5P5ZC, 220 °C | pressure | 30 | bar | Table 6 | 8 |  |  | pdf/Malik_2018_Development of highly selective PdZnCeO2 and Ca-doped PdZnCeO2 catalysts for met.pdf | si/10_1016_j_apcata_2018_04_036__mmc1.docx
4 | 10.1016/j.apcata.2018.04.036 | 5PC | Table 6, 5PC, 220 °C | CH3OH selectivity | 70.1 | % | Table 6 | 8 | table |  | pdf/Malik_2018_Development of highly selective PdZnCeO2 and Ca-doped PdZnCeO2 catalysts for met.pdf | si/10_1016_j_apcata_2018_04_036__mmc1.docx
5 | 10.1016/j.apcata.2018.04.036 | 0.5Ca5P5ZC | Table 6, 0.5Ca5P5ZC, 220 °C | CH4 selectivity | 0 | % | Table 6 | 8 | table |  | pdf/Malik_2018_Development of highly selective PdZnCeO2 and Ca-doped PdZnCeO2 catalysts for met.pdf | si/10_1016_j_apcata_2018_04_036__mmc1.docx
6 | 10.1016/j.apcata.2018.04.036 | 5PC | Table 6, 5PC, 220 °C | H2/CO2 | 3 | mol/mol | Table 6 | 8 |  |  | pdf/Malik_2018_Development of highly selective PdZnCeO2 and Ca-doped PdZnCeO2 catalysts for met.pdf | si/10_1016_j_apcata_2018_04_036__mmc1.docx
7 | 10.1016/j.apcata.2018.04.036 | 5PC | Table 6, 5PC, 220 °C | CH4 selectivity | 2.3 | % | Table 6 | 8 | table |  | pdf/Malik_2018_Development of highly selective PdZnCeO2 and Ca-doped PdZnCeO2 catalysts for met.pdf | si/10_1016_j_apcata_2018_04_036__mmc1.docx
8 | 10.1016/j.apcata.2018.04.036 | 5PC | Table 6, 5PC, 220 °C | CO2 conversion | 1.7 | % | Table 6 | 8 | table |  | pdf/Malik_2018_Development of highly selective PdZnCeO2 and Ca-doped PdZnCeO2 catalysts for met.pdf | si/10_1016_j_apcata_2018_04_036__mmc1.docx
9 | 10.1016/j.apcata.2018.04.036 | 5P5ZC | Table 6, 5P5ZC, 220 °C | H2/CO2 | 3 | mol/mol | Table 6 | 8 |  |  | pdf/Malik_2018_Development of highly selective PdZnCeO2 and Ca-doped PdZnCeO2 catalysts for met.pdf | si/10_1016_j_apcata_2018_04_036__mmc1.docx
10 | 10.1016/j.apcata.2018.04.036 | 0.5Ca5P5ZC | Table 6, 0.5Ca5P5ZC, 220 °C | CO selectivity | 0 | % | Table 6 | 8 | table |  | pdf/Malik_2018_Development of highly selective PdZnCeO2 and Ca-doped PdZnCeO2 catalysts for met.pdf | si/10_1016_j_apcata_2018_04_036__mmc1.docx
11 | 10.1126/sciadv.abi6012 | a-ZrO2 | SI Table S2 row a-ZrO2 | CO selectivity | 26.8 | % | SI Table S2 | 19 | SI | cat_mass_g<-figures | pdf/Meng_2021_Oxygen-deficient metal oxides supported nano-intermetallic InNi 3 C 05 toward ef.pdf | si/10_1126_sciadv_abi6012__si1.pdf
12 | 10.1126/sciadv.abi6012 | InNi3C0.5/t-ZrO2 | Fig. 2B, InNi3C0.5/t-ZrO2, 24000 ml gcat-1 hour-1 | STY (printed) | 0.3 gMeOH gcat−1 hour−1 | as printed | Fig. 2B and Results text | 3 | mixed | X_CO2<-si;S_MeOH<-si;S_CO<-si;S_CH4<-si | pdf/Meng_2021_Oxygen-deficient metal oxides supported nano-intermetallic InNi 3 C 05 toward ef.pdf | si/10_1126_sciadv_abi6012__si1.pdf
13 | 10.1126/sciadv.abi6012 | SiO2 | SI Table S2 row SiO2 | H2/CO2 | 3 | mol/mol | SI Table S2 | 19 |  |  | pdf/Meng_2021_Oxygen-deficient metal oxides supported nano-intermetallic InNi 3 C 05 toward ef.pdf | si/10_1126_sciadv_abi6012__si1.pdf
14 | 10.1126/sciadv.abi6012 | InNi3C0.5/ZnO | SI Table S2 row InNi3C0.5/ZnO | CO2 conversion | 7.8 | % | SI Table S2 | 19 | SI |  | pdf/Meng_2021_Oxygen-deficient metal oxides supported nano-intermetallic InNi 3 C 05 toward ef.pdf | si/10_1126_sciadv_abi6012__si1.pdf
15 | 10.1126/sciadv.abi6012 | InNi3C0.5/TiO2 | SI Table S2 row InNi3C0.5/TiO2 | CH3OH selectivity | 66.3 | % | SI Table S2 | 19 | SI |  | pdf/Meng_2021_Oxygen-deficient metal oxides supported nano-intermetallic InNi 3 C 05 toward ef.pdf | si/10_1126_sciadv_abi6012__si1.pdf
16 | 10.1126/sciadv.abi6012 | m-ZrO2 | SI Table S2 row m-ZrO2 | space velocity | 12000 mL gcat−1 h−1 | as printed | SI Table S2 | 19 | SI | cat_mass_g<-figures | pdf/Meng_2021_Oxygen-deficient metal oxides supported nano-intermetallic InNi 3 C 05 toward ef.pdf | si/10_1126_sciadv_abi6012__si1.pdf
17 | 10.1126/sciadv.abi6012 | InNi3C0.5/a-ZrO2 | Fig. 2A, InNi3C0.5/a-ZrO2, 12000 ml gcat-1 hour-1 | CH4 selectivity | 0.4 | % | Fig. 2A | 3 | SI | X_CO2<-si;S_MeOH<-si;S_CO<-si;S_CH4<-si;GHSV<-si;H2_CO2<-si | pdf/Meng_2021_Oxygen-deficient metal oxides supported nano-intermetallic InNi 3 C 05 toward ef.pdf | si/10_1126_sciadv_abi6012__si1.pdf
18 | 10.1126/sciadv.abi6012 | InNi3C0.5/m-ZrO2 | Fig. 2A, InNi3C0.5/m-ZrO2, 12000 ml gcat-1 hour-1 | H2/CO2 | 3 | mol/mol | Fig. 2A and Results text | 3 |  | S_CO<-si;S_CH4<-si | pdf/Meng_2021_Oxygen-deficient metal oxides supported nano-intermetallic InNi 3 C 05 toward ef.pdf | si/10_1126_sciadv_abi6012__si1.pdf
19 | 10.1126/sciadv.abi6012 | m-ZrO2 | SI Table S2 row m-ZrO2 | temperature | 300 | °C (from K) | SI Table S2 | 19 |  | cat_mass_g<-figures | pdf/Meng_2021_Oxygen-deficient metal oxides supported nano-intermetallic InNi 3 C 05 toward ef.pdf | si/10_1126_sciadv_abi6012__si1.pdf
20 | 10.1126/sciadv.abi6012 | InNi3C0.5/Fe3O4 | Text/Table S7, InNi3C0.5/Fe3O4, 325C, 4.0 MPa, H2/CO2 8:1, GHSV 30000 | pressure | 40 | bar | Results text, Tailoring more advanced InNi3C0.5 catalyst | 6 |  | S_CO<-si;STY<-si | pdf/Meng_2021_Oxygen-deficient metal oxides supported nano-intermetallic InNi 3 C 05 toward ef.pdf | si/10_1126_sciadv_abi6012__si1.pdf
21 | 10.1039/c2cy20604h | Cu–Ba/Al2O3 | Text, Cu-Ba/Al2O3, 443 K, 36 MPa | temperature | 169.85 | °C (from K) | Text discussing methyl formate formation | 7 |  | X_CO2<-si;S_MeOH<-si;S_CO<-si;STY<-si | pdf/Bansode_2013_Impact of K and Ba promoters on CO 2 hydrogenation over CuAl 2 O 3 catalysts at.pdf | si/10_1039_c2cy20604h__si1.pdf
22 | 10.1039/c2cy20604h | Cu–Ba/Al2O3 | SI Table 3, 503 K, 36 MPa | STY (printed) | 56.5 mg gcat-1 h-1 | as printed | SI Table 3 | 4 | SI |  | pdf/Bansode_2013_Impact of K and Ba promoters on CO 2 hydrogenation over CuAl 2 O 3 catalysts at.pdf | si/10_1039_c2cy20604h__si1.pdf
23 | 10.1039/c2cy20604h | Cu–Ba/Al2O3 | SI Table 3, 533 K, 0.4 MPa | CH3OH selectivity | 4.4 | % | SI Table 3 | 4 | SI |  | pdf/Bansode_2013_Impact of K and Ba promoters on CO 2 hydrogenation over CuAl 2 O 3 catalysts at.pdf | si/10_1039_c2cy20604h__si1.pdf
24 | 10.1039/c2cy20604h | Cu/Al2O3 | Fig 5/Fig 6, Cu/Al2O3, 443 K, 10 MPa | CH3OH selectivity | 80 | % | Figure 5 and text on page 7 | 6 | mixed | X_CO2<-si;S_CO<-si;STY<-si;GHSV<-figures | pdf/Bansode_2013_Impact of K and Ba promoters on CO 2 hydrogenation over CuAl 2 O 3 catalysts at.pdf | si/10_1039_c2cy20604h__si1.pdf
25 | 10.1039/c2cy20604h | Cu–K/Al2O3 | Fig 7, Cu-K/Al2O3, 533 K, 36 MPa | STY (printed) | 10.6 mg gcat-1 h-1 | as printed | Figure 7 | 7 | SI | X_CO2<-si;S_MeOH<-si;S_CO<-si;STY<-si;H2_CO2<-si;GHSV<-figures | pdf/Bansode_2013_Impact of K and Ba promoters on CO 2 hydrogenation over CuAl 2 O 3 catalysts at.pdf | si/10_1039_c2cy20604h__si1.pdf
26 | 10.1039/c2cy20604h | Cu–Ba/Al2O3 | SI Table 3, 553 K, 0.4 MPa | CO selectivity | 98.1 | % | SI Table 3 | 4 | SI |  | pdf/Bansode_2013_Impact of K and Ba promoters on CO 2 hydrogenation over CuAl 2 O 3 catalysts at.pdf | si/10_1039_c2cy20604h__si1.pdf
27 | 10.1039/c2cy20604h | Cu–Ba/Al2O3 | SI Table 3, 443 K, 0.4 MPa | CO selectivity | 72.5 | % | SI Table 3 | 4 | SI |  | pdf/Bansode_2013_Impact of K and Ba promoters on CO 2 hydrogenation over CuAl 2 O 3 catalysts at.pdf | si/10_1039_c2cy20604h__si1.pdf
28 | 10.1039/c2cy20604h | Cu–Ba/Al2O3 | Fig 8, Cu-Ba/Al2O3, 473 K, 10 MPa | temperature | 199.85 | °C (from K) | Figure 8 and abstract | 7 |  | X_CO2<-si;S_CO<-si;STY<-si;GHSV<-figures | pdf/Bansode_2013_Impact of K and Ba promoters on CO 2 hydrogenation over CuAl 2 O 3 catalysts at.pdf | si/10_1039_c2cy20604h__si1.pdf
29 | 10.1039/c2cy20604h | Cu–K/Al2O3 | Fig 7/Fig 8, Cu-K/Al2O3, 473 K, 36 MPa | CO2 conversion | 8.9 | % | Figure 7 and Figure 8 | 7 | SI | X_CO2<-si;S_MeOH<-si;S_CO<-si;STY<-si;H2_CO2<-si;GHSV<-figures | pdf/Bansode_2013_Impact of K and Ba promoters on CO 2 hydrogenation over CuAl 2 O 3 catalysts at.pdf | si/10_1039_c2cy20604h__si1.pdf
30 | 10.1039/c2cy20604h | Cu–K/Al2O3 | Fig 7, Cu-K/Al2O3, 533 K, 3 MPa | CO selectivity | 98.1 | % | Figure 7 | 7 | SI | X_CO2<-si;S_MeOH<-si;S_CO<-si;STY<-si;H2_CO2<-si;GHSV<-figures | pdf/Bansode_2013_Impact of K and Ba promoters on CO 2 hydrogenation over CuAl 2 O 3 catalysts at.pdf | si/10_1039_c2cy20604h__si1.pdf
31 | 10.1038/s41467-019-11349-9 | Pd–In2O3 CP | Table 2 Pd–In2O3 CP, WHSV 48,000 initial | pressure | 50 | bar | Table 2 | 9 |  |  | pdf/Frei_2019_Atomic-scale engineering of indium oxide promotion by palladium for methanol pro.pdf | si/10_1038_s41467_019_11349_9__si1.pdf; si/10_1038_s41467_019_11349_9__si2.pdf
32 | 10.1038/s41467-019-11349-9 | CP | Fig. 6/text Pd–In2O3 CP stability, start | CH3OH selectivity | 75 | % | Fig. 6 and Results text | 8 | mixed |  | pdf/Frei_2019_Atomic-scale engineering of indium oxide promotion by palladium for methanol pro.pdf | si/10_1038_s41467_019_11349_9__si1.pdf; si/10_1038_s41467_019_11349_9__si2.pdf
33 | 10.1038/s41467-019-11349-9 | Pd–In2O3 CP | Table 2 Pd–In2O3 CP, WHSV 48,000 initial | temperature | 279.85 | °C (from K) | Table 2 | 9 |  |  | pdf/Frei_2019_Atomic-scale engineering of indium oxide promotion by palladium for methanol pro.pdf | si/10_1038_s41467_019_11349_9__si1.pdf; si/10_1038_s41467_019_11349_9__si2.pdf
34 | 10.1038/s41467-019-11349-9 | CP | Fig. 6/text Pd–In2O3 CP stability, after 500 h | temperature | 279.85 | °C (from K) | Fig. 6 and Results text | 8 |  |  | pdf/Frei_2019_Atomic-scale engineering of indium oxide promotion by palladium for methanol pro.pdf | si/10_1038_s41467_019_11349_9__si1.pdf; si/10_1038_s41467_019_11349_9__si2.pdf
35 | 10.1038/s41467-019-11349-9 | CP | Fig. 6/text Pd–In2O3 CP stability, start | CO2 conversion | 9.7 | % | Fig. 6 and Results text | 8 | mixed |  | pdf/Frei_2019_Atomic-scale engineering of indium oxide promotion by palladium for methanol pro.pdf | si/10_1038_s41467_019_11349_9__si1.pdf; si/10_1038_s41467_019_11349_9__si2.pdf
36 | 10.1038/s41467-019-11349-9 | CP | Fig. 6/text Pd–In2O3 CP stability, start | H2/CO2 | 4 | mol/mol | Fig. 6 and Results text | 8 |  |  | pdf/Frei_2019_Atomic-scale engineering of indium oxide promotion by palladium for methanol pro.pdf | si/10_1038_s41467_019_11349_9__si1.pdf; si/10_1038_s41467_019_11349_9__si2.pdf
37 | 10.1038/s41467-019-11349-9 | CP | Fig. 6/text Pd–In2O3 CP stability, after 500 h | CO2 conversion | 9.2 | % | Fig. 6 and Results text | 8 | mixed |  | pdf/Frei_2019_Atomic-scale engineering of indium oxide promotion by palladium for methanol pro.pdf | si/10_1038_s41467_019_11349_9__si1.pdf; si/10_1038_s41467_019_11349_9__si2.pdf
38 | 10.1038/s41467-019-11349-9 | CP | Fig. 6/text Pd–In2O3 CP stability, start | temperature | 279.85 | °C (from K) | Fig. 6 and Results text | 8 |  |  | pdf/Frei_2019_Atomic-scale engineering of indium oxide promotion by palladium for methanol pro.pdf | si/10_1038_s41467_019_11349_9__si1.pdf; si/10_1038_s41467_019_11349_9__si2.pdf
39 | 10.1038/s41467-019-11349-9 | CP | Fig. 6/text Pd–In2O3 CP stability, start | pressure | 50 | bar | Fig. 6 and Results text | 8 |  |  | pdf/Frei_2019_Atomic-scale engineering of indium oxide promotion by palladium for methanol pro.pdf | si/10_1038_s41467_019_11349_9__si1.pdf; si/10_1038_s41467_019_11349_9__si2.pdf
40 | 10.1038/s41467-019-11349-9 | Pd–In2O3 CP | Table 2 Pd–In2O3 CP, WHSV 48,000 initial | CO2 conversion | 9.7 | % | Table 2 | 9 | mixed |  | pdf/Frei_2019_Atomic-scale engineering of indium oxide promotion by palladium for methanol pro.pdf | si/10_1038_s41467_019_11349_9__si1.pdf; si/10_1038_s41467_019_11349_9__si2.pdf
41 | 10.1126/sciadv.aaz2060 | h–In2O3-R | Fig. 5B/C, h–In2O3-R, 240°C, standard feed | space velocity | 9000 ml gcat−1 hour−1 | as printed | Figure 5B and Figure 5C | 7 | mixed |  | pdf/Dang_2020_Rationally designed indium oxide catalysts for CO 2 hydrogenation to methanol wi.pdf | si/10_1126_sciadv_aaz2060__si1.pdf
42 | 10.1126/sciadv.aaz2060 | h–In2O3-R | Fig. 5E/text, h–In2O3-R stability, initial | CH3OH selectivity | 71 | % | Figure 5E and text on page 6 | 7 | mixed |  | pdf/Dang_2020_Rationally designed indium oxide catalysts for CO 2 hydrogenation to methanol wi.pdf | si/10_1126_sciadv_aaz2060__si1.pdf
43 | 10.1126/sciadv.aaz2060 | h–In2O3-R | Fig. 5B/C, h–In2O3-R, 240°C, standard feed | temperature | 240 | °C (from K) | Figure 5B and Figure 5C | 7 |  |  | pdf/Dang_2020_Rationally designed indium oxide catalysts for CO 2 hydrogenation to methanol wi.pdf | si/10_1126_sciadv_aaz2060__si1.pdf
44 | 10.1126/sciadv.aaz2060 | h–In2O3-R | Fig. 5E/text, h–In2O3-R stability, 44 h | pressure | 50 | bar | Figure 5E and text on page 6 | 7 |  |  | pdf/Dang_2020_Rationally designed indium oxide catalysts for CO 2 hydrogenation to methanol wi.pdf | si/10_1126_sciadv_aaz2060__si1.pdf
45 | 10.1126/sciadv.aaz2060 | h–In2O3-R | Fig. 5E/text, h–In2O3-R stability, initial | H2/CO2 | 3.041667 | mol/mol | Figure 5E and text on page 6 | 7 |  |  | pdf/Dang_2020_Rationally designed indium oxide catalysts for CO 2 hydrogenation to methanol wi.pdf | si/10_1126_sciadv_aaz2060__si1.pdf
46 | 10.1126/sciadv.aaz2060 | h–In2O3-R | Fig. 5E/text, h–In2O3-R stability, initial | pressure | 50 | bar | Figure 5E and text on page 6 | 7 |  |  | pdf/Dang_2020_Rationally designed indium oxide catalysts for CO 2 hydrogenation to methanol wi.pdf | si/10_1126_sciadv_aaz2060__si1.pdf
47 | 10.1126/sciadv.aaz2060 | h–In2O3-R | Fig. 5E/text, h–In2O3-R stability, 44 h | space velocity | 9000 ml gcat−1 hour−1 | as printed | Figure 5E and text on page 6 | 7 | mixed |  | pdf/Dang_2020_Rationally designed indium oxide catalysts for CO 2 hydrogenation to methanol wi.pdf | si/10_1126_sciadv_aaz2060__si1.pdf
48 | 10.1126/sciadv.aaz2060 | h–In2O3-R | Fig. 5B/C, h–In2O3-R, 360°C, standard feed | temperature | 360 | °C (from K) | Figure 5B and Figure 5C | 7 |  |  | pdf/Dang_2020_Rationally designed indium oxide catalysts for CO 2 hydrogenation to methanol wi.pdf | si/10_1126_sciadv_aaz2060__si1.pdf
49 | 10.1126/sciadv.aaz2060 | h–In2O3-R | Fig. 5B/C, h–In2O3-R, 360°C, standard feed | CO2 conversion | 15.4 | % | Figure 5B and Figure 5C | 7 | mixed |  | pdf/Dang_2020_Rationally designed indium oxide catalysts for CO 2 hydrogenation to methanol wi.pdf | si/10_1126_sciadv_aaz2060__si1.pdf
50 | 10.1126/sciadv.aaz2060 | h–In2O3-R | Fig. 5B/C, h–In2O3-R, 360°C, standard feed | pressure | 50 | bar | Figure 5B and Figure 5C | 7 |  |  | pdf/Dang_2020_Rationally designed indium oxide catalysts for CO 2 hydrogenation to methanol wi.pdf | si/10_1126_sciadv_aaz2060__si1.pdf
51 | 10.1039/c5cy00372e | CHT-Y0.1 | Table 6 row CHT-Y0.1 | temperature | 229.85 | °C (from K) | Table 6 | 11 |  |  | pdf/Gao_2015_Yttrium oxide modified CuZnOAl 2 O 3 catalysts via hydrotalcite-like precursors.pdf | si/10_1039_c5cy00372e__si1.pdf; si/10_1039_c5cy00372e__si2.pdf
52 | 10.1039/c5cy00372e | CHT-Y0.5 | Table 6 row CHT-Y0.5 | CO selectivity | 33.1 | % | Table 6 | 11 | table |  | pdf/Gao_2015_Yttrium oxide modified CuZnOAl 2 O 3 catalysts via hydrotalcite-like precursors.pdf | si/10_1039_c5cy00372e__si1.pdf; si/10_1039_c5cy00372e__si2.pdf
53 | 10.1039/c5cy00372e | CHT-Y0.05 | Table 6 row CHT-Y0.05 | CH4 selectivity | 0.2 | % | Table 6 | 11 | table |  | pdf/Gao_2015_Yttrium oxide modified CuZnOAl 2 O 3 catalysts via hydrotalcite-like precursors.pdf | si/10_1039_c5cy00372e__si1.pdf; si/10_1039_c5cy00372e__si2.pdf
54 | 10.1039/c5cy00372e | CHT-Y0 | Table 6 row CHT-Y0 | CO selectivity | 41.6 | % | Table 6 | 11 | table |  | pdf/Gao_2015_Yttrium oxide modified CuZnOAl 2 O 3 catalysts via hydrotalcite-like precursors.pdf | si/10_1039_c5cy00372e__si1.pdf; si/10_1039_c5cy00372e__si2.pdf
55 | 10.1039/c5cy00372e | CHT-Y0.2 | Table 6 row CHT-Y0.2 | CH3OH selectivity | 70.5 | % | Table 6 | 11 | table |  | pdf/Gao_2015_Yttrium oxide modified CuZnOAl 2 O 3 catalysts via hydrotalcite-like precursors.pdf | si/10_1039_c5cy00372e__si1.pdf; si/10_1039_c5cy00372e__si2.pdf
56 | 10.1039/c5cy00372e | CHT-Y0 | Table 6 row CHT-Y0 | CH3OH selectivity | 58.1 | % | Table 6 | 11 | table |  | pdf/Gao_2015_Yttrium oxide modified CuZnOAl 2 O 3 catalysts via hydrotalcite-like precursors.pdf | si/10_1039_c5cy00372e__si1.pdf; si/10_1039_c5cy00372e__si2.pdf
57 | 10.1039/c5cy00372e | CHT-Y0.2 | Table 6 row CHT-Y0.2 | CH4 selectivity | 0.1 | % | Table 6 | 11 | table |  | pdf/Gao_2015_Yttrium oxide modified CuZnOAl 2 O 3 catalysts via hydrotalcite-like precursors.pdf | si/10_1039_c5cy00372e__si1.pdf; si/10_1039_c5cy00372e__si2.pdf
58 | 10.1039/c5cy00372e | CHT-Y0 | Table 6 row CHT-Y0 | CH4 selectivity | 0.3 | % | Table 6 | 11 | table |  | pdf/Gao_2015_Yttrium oxide modified CuZnOAl 2 O 3 catalysts via hydrotalcite-like precursors.pdf | si/10_1039_c5cy00372e__si1.pdf; si/10_1039_c5cy00372e__si2.pdf
59 | 10.1039/c5cy00372e | CHT-Y0.1 | Table 6 row CHT-Y0.1 | STY (printed) | 0.39 g gcat−1 h−1 | as printed | Table 6 | 11 | table |  | pdf/Gao_2015_Yttrium oxide modified CuZnOAl 2 O 3 catalysts via hydrotalcite-like precursors.pdf | si/10_1039_c5cy00372e__si1.pdf; si/10_1039_c5cy00372e__si2.pdf
60 | 10.1039/c5cy00372e | CHT-Y0 | Table 6 row CHT-Y0 | pressure | 50 | bar | Table 6 | 11 |  |  | pdf/Gao_2015_Yttrium oxide modified CuZnOAl 2 O 3 catalysts via hydrotalcite-like precursors.pdf | si/10_1039_c5cy00372e__si1.pdf; si/10_1039_c5cy00372e__si2.pdf
61 | 10.1016/j.apcatb.2017.06.069 | In2O3 | SI Table S1, In2O3 This work | temperature | 300 | °C (from K) | SI Table S1 | 2 |  | H2_CO2<-figures;cat_mass_g<-figures | pdf/Rui_2017_CO2 hydrogenation to methanol over PdIn2O3 effects of Pd and oxygen vacancy.pdf | si/10_1016_j_apcatb_2017_06_069__mmc1.docx
62 | 10.1016/j.apcatb.2017.06.069 | In2O3 | SI Table S1, In2O3 This work | STY (printed) | 0.352 gMeOH h-1 gcat-1 | as printed | SI Table S1 | 2 | SI | H2_CO2<-figures;cat_mass_g<-figures | pdf/Rui_2017_CO2 hydrogenation to methanol over PdIn2O3 effects of Pd and oxygen vacancy.pdf | si/10_1016_j_apcatb_2017_06_069__mmc1.docx
63 | 10.1016/j.apcatb.2017.06.069 | Pd-I/In2O3 | SI Table S2, Pd-I/In2O3 This work | CH3OH selectivity | 72.7 | % | SI Table S2 | 3 | SI | H2_CO2<-figures;cat_mass_g<-figures;metal_wt_pct<-figures | pdf/Rui_2017_CO2 hydrogenation to methanol over PdIn2O3 effects of Pd and oxygen vacancy.pdf | si/10_1016_j_apcatb_2017_06_069__mmc1.docx
64 | 10.1016/j.apcatb.2017.06.069 | Pd-I/In2O3 | SI Table S2, Pd-I/In2O3 This work | pressure | 50 | bar | SI Table S2 | 3 |  | H2_CO2<-figures;cat_mass_g<-figures;metal_wt_pct<-figures | pdf/Rui_2017_CO2 hydrogenation to methanol over PdIn2O3 effects of Pd and oxygen vacancy.pdf | si/10_1016_j_apcatb_2017_06_069__mmc1.docx
65 | 10.1016/j.apcatb.2017.06.069 | Pd-I/In2O3 | SI Table S2, Pd-I/In2O3 This work | temperature | 300 | °C (from K) | SI Table S2 | 3 |  | H2_CO2<-figures;cat_mass_g<-figures;metal_wt_pct<-figures | pdf/Rui_2017_CO2 hydrogenation to methanol over PdIn2O3 effects of Pd and oxygen vacancy.pdf | si/10_1016_j_apcatb_2017_06_069__mmc1.docx
66 | 10.1016/j.apcatb.2017.06.069 | Pd-I/In2O3 | SI Table S2, Pd-I/In2O3 This work | CO2 conversion | 18.4 | % | SI Table S2 | 3 | SI | H2_CO2<-figures;cat_mass_g<-figures;metal_wt_pct<-figures | pdf/Rui_2017_CO2 hydrogenation to methanol over PdIn2O3 effects of Pd and oxygen vacancy.pdf | si/10_1016_j_apcatb_2017_06_069__mmc1.docx
67 | 10.1016/j.apcatb.2017.06.069 | In2O3 | SI Table S1, In2O3 This work | pressure | 50 | bar | SI Table S1 | 2 |  | H2_CO2<-figures;cat_mass_g<-figures | pdf/Rui_2017_CO2 hydrogenation to methanol over PdIn2O3 effects of Pd and oxygen vacancy.pdf | si/10_1016_j_apcatb_2017_06_069__mmc1.docx
68 | 10.1016/j.apcatb.2017.06.069 | Pd-I/In2O3 | SI Table S2, Pd-I/In2O3 This work | H2/CO2 | 4 | mol/mol | SI Table S2 | 3 |  | H2_CO2<-figures;cat_mass_g<-figures;metal_wt_pct<-figures | pdf/Rui_2017_CO2 hydrogenation to methanol over PdIn2O3 effects of Pd and oxygen vacancy.pdf | si/10_1016_j_apcatb_2017_06_069__mmc1.docx
69 | 10.1016/j.apcatb.2017.06.069 | In2O3 | SI Table S1, In2O3 This work | H2/CO2 | 4 | mol/mol | SI Table S1 | 2 |  | H2_CO2<-figures;cat_mass_g<-figures | pdf/Rui_2017_CO2 hydrogenation to methanol over PdIn2O3 effects of Pd and oxygen vacancy.pdf | si/10_1016_j_apcatb_2017_06_069__mmc1.docx
70 | 10.1016/j.apcatb.2017.06.069 | In2O3 | SI Table S1, In2O3 This work | CH3OH selectivity | 71.2 | % | SI Table S1 | 2 | SI | H2_CO2<-figures;cat_mass_g<-figures | pdf/Rui_2017_CO2 hydrogenation to methanol over PdIn2O3 effects of Pd and oxygen vacancy.pdf | si/10_1016_j_apcatb_2017_06_069__mmc1.docx
71 | 10.1002/ente.201800747 | Cat-1.5 | SI Table S1, Cat-1.5, 300 °C | STY (printed) | 0.074 gMeOH gcat-1 h-1 | as printed | SI Table S1 | 1 | SI |  | pdf/Chen_2019_MorphologyControllable HexagonalPhase Indium Oxide In Situ Structured onto a Thi.pdf | si/10_1002_ente_201800747__si1.pdf
72 | 10.1002/ente.201800747 | H-In2O3/Al2O3 | SI Table S1, H-In2O3/Al2O3, 325 °C | pressure | 40 | bar | SI Table S1 | 1 |  |  | pdf/Chen_2019_MorphologyControllable HexagonalPhase Indium Oxide In Situ Structured onto a Thi.pdf | si/10_1002_ente_201800747__si1.pdf
73 | 10.1002/ente.201800747 | Cat-4.5 | Figure 4c/text, Cat-4.5 at 325 °C | pressure | 40 | bar | Figure 4c and text in Section 2.2 | 4 |  | S_CO<-si;S_CH4<-si | pdf/Chen_2019_MorphologyControllable HexagonalPhase Indium Oxide In Situ Structured onto a Thi.pdf | si/10_1002_ente_201800747__si1.pdf
74 | 10.1002/ente.201800747 | H-In2O3/Al2O3 | SI Table S1, H-In2O3/Al2O3, 325 °C | STY (printed) | 0.109 gMeOH gcat-1 h-1 | as printed | SI Table S1 | 1 | SI |  | pdf/Chen_2019_MorphologyControllable HexagonalPhase Indium Oxide In Situ Structured onto a Thi.pdf | si/10_1002_ente_201800747__si1.pdf
75 | 10.1002/ente.201800747 | H-In2O3/Al2O3 | SI Table S1, H-In2O3/Al2O3, 250 °C | CO selectivity | 6.8 | % | SI Table S1 | 1 | SI |  | pdf/Chen_2019_MorphologyControllable HexagonalPhase Indium Oxide In Situ Structured onto a Thi.pdf | si/10_1002_ente_201800747__si1.pdf
76 | 10.1002/ente.201800747 | Cat-3.0 | Figure 4c, Cat-3.0 at 325 °C | CO2 conversion | 3.4 | % | Figure 4c | 4 | SI | X_CO2<-si;S_MeOH<-si;S_CO<-si;S_CH4<-si;STY<-si;GHSV<-si;H2_CO2<-si;cat_mass_g<-si | pdf/Chen_2019_MorphologyControllable HexagonalPhase Indium Oxide In Situ Structured onto a Thi.pdf | si/10_1002_ente_201800747__si1.pdf
77 | 10.1002/ente.201800747 | Cat-4.5 | SI Table S1, Cat-4.5, 250 °C | CH4 selectivity | 0 | % | SI Table S1 | 1 | SI |  | pdf/Chen_2019_MorphologyControllable HexagonalPhase Indium Oxide In Situ Structured onto a Thi.pdf | si/10_1002_ente_201800747__si1.pdf
78 | 10.1002/ente.201800747 | Cat-4.5 | SI Table S1, Cat-4.5, 275 °C | CH3OH selectivity | 91.6 | % | SI Table S1 | 1 | SI |  | pdf/Chen_2019_MorphologyControllable HexagonalPhase Indium Oxide In Situ Structured onto a Thi.pdf | si/10_1002_ente_201800747__si1.pdf
79 | 10.1002/ente.201800747 | In2O3-IWI/Al2O3/Al-fiber | SI Table S1, In2O3-IWI/Al2O3/Al-fiber, 350 °C | H2/CO2 | 3 | mol/mol | SI Table S1 | 1 |  |  | pdf/Chen_2019_MorphologyControllable HexagonalPhase Indium Oxide In Situ Structured onto a Thi.pdf | si/10_1002_ente_201800747__si1.pdf
80 | 10.1002/ente.201800747 | H-In2O3/Al2O3 | SI Table S1, H-In2O3/Al2O3, 250 °C | STY (printed) | 0.051 gMeOH gcat-1 h-1 | as printed | SI Table S1 | 1 | SI |  | pdf/Chen_2019_MorphologyControllable HexagonalPhase Indium Oxide In Situ Structured onto a Thi.pdf | si/10_1002_ente_201800747__si1.pdf
81 | 10.1002/cctc.202000974 | TiO2 | SI Table S3, TiO2, 225 °C | CH4 selectivity | 0 | % | SI Table S3 | 10 | SI |  | pdf/RuizEsquius_2020_CO 2 Hydrogenation to CH 3 OH over PdZn Catalysts with Reduced CH 4 Production.pdf | si/10_1002_cctc_202000974__si1.pdf
82 | 10.1002/cctc.202000974 | Pd/TiO2 | Table 1 row 1, 225°C | temperature | 225 | °C (from K) | Table 1 | 3 |  | GHSV<-si;cat_mass_g<-si | pdf/RuizEsquius_2020_CO 2 Hydrogenation to CH 3 OH over PdZn Catalysts with Reduced CH 4 Production.pdf | si/10_1002_cctc_202000974__si1.pdf
83 | 10.1002/cctc.202000974 | ZnTiO3 | SI Table S3, ZnTiO3, 250 °C | CO selectivity | 70 | % | SI Table S3 | 10 | SI |  | pdf/RuizEsquius_2020_CO 2 Hydrogenation to CH 3 OH over PdZn Catalysts with Reduced CH 4 Production.pdf | si/10_1002_cctc_202000974__si1.pdf
84 | 10.1002/cctc.202000974 | Pd/ZnO | Figure 1, Pd/ZnO, 175°C | CH3OH selectivity | 69 | % | Figure 1 | 4 | SI | X_CO2<-si;S_MeOH<-si;S_CO<-si;S_CH4<-si;GHSV<-si;H2_CO2<-si;cat_mass_g<-si;metal_wt_pct<-figures | pdf/RuizEsquius_2020_CO 2 Hydrogenation to CH 3 OH over PdZn Catalysts with Reduced CH 4 Production.pdf | si/10_1002_cctc_202000974__si1.pdf
85 | 10.1002/cctc.202000974 | Pd/ZnTiO3 | SI Table S2, Pd/ZnTiO3, 200 °C | H2/CO2 | 3 | mol/mol | SI Table S2 | 9 |  |  | pdf/RuizEsquius_2020_CO 2 Hydrogenation to CH 3 OH over PdZn Catalysts with Reduced CH 4 Production.pdf | si/10_1002_cctc_202000974__si1.pdf
86 | 10.1002/cctc.202000974 | Pd/TiO2 | SI Table S2, Pd/TiO2, 250 °C | CO selectivity | 91.4 | % | SI Table S2 | 8 | SI |  | pdf/RuizEsquius_2020_CO 2 Hydrogenation to CH 3 OH over PdZn Catalysts with Reduced CH 4 Production.pdf | si/10_1002_cctc_202000974__si1.pdf
87 | 10.1002/cctc.202000974 | TiO2 | SI Table S3, TiO2, 200 °C | temperature | 200 | °C (from K) | SI Table S3 | 10 |  |  | pdf/RuizEsquius_2020_CO 2 Hydrogenation to CH 3 OH over PdZn Catalysts with Reduced CH 4 Production.pdf | si/10_1002_cctc_202000974__si1.pdf
88 | 10.1002/cctc.202000974 | ZnO | SI Table S3, ZnO, 250 °C | CH4 selectivity | 0 | % | SI Table S3 | 10 | SI |  | pdf/RuizEsquius_2020_CO 2 Hydrogenation to CH 3 OH over PdZn Catalysts with Reduced CH 4 Production.pdf | si/10_1002_cctc_202000974__si1.pdf
89 | 10.1002/cctc.202000974 | physical mixture of Pd/ZnO and TiO2 | Text, physical mixture Pd/ZnO and TiO2, 250°C | CO selectivity | 73.3 | % | Results text | 3 | SI | X_CO2<-si;S_MeOH<-si;S_CO<-si;S_CH4<-si;GHSV<-si;cat_mass_g<-si | pdf/RuizEsquius_2020_CO 2 Hydrogenation to CH 3 OH over PdZn Catalysts with Reduced CH 4 Production.pdf | si/10_1002_cctc_202000974__si1.pdf
90 | 10.1002/cctc.202000974 | Pd/ZnO | Table 1 row 2, 225°C | H2/CO2 | 3 | mol/mol | Table 1 | 3 |  | GHSV<-si;cat_mass_g<-si;metal_wt_pct<-figures | pdf/RuizEsquius_2020_CO 2 Hydrogenation to CH 3 OH over PdZn Catalysts with Reduced CH 4 Production.pdf | si/10_1002_cctc_202000974__si1.pdf
91 | 10.1016/j.jcat.2012.05.020 | PdMgGa | Table 2, PdMgGa | CO2 conversion | 1 | % | Table 2 | 11 | table |  | pdf/Ota_2012_Comparative study of hydrotalcite-derived supported Pd2Ga and PdZn intermetallic.pdf | si/10_1016_j_jcat_2012_05_020__mmc1.pdf
92 | 10.1016/j.jcat.2012.05.020 | PdMgAl | Table 2, PdMgAl | CO2 conversion | 0.3 | % | Table 2 | 11 | table |  | pdf/Ota_2012_Comparative study of hydrotalcite-derived supported Pd2Ga and PdZn intermetallic.pdf | si/10_1016_j_jcat_2012_05_020__mmc1.pdf
93 | 10.1016/j.jcat.2012.05.020 | PdZnAl | Table 2, PdZnAl | CH4 selectivity | 0.1 | % | Table 2 | 11 | table |  | pdf/Ota_2012_Comparative study of hydrotalcite-derived supported Pd2Ga and PdZn intermetallic.pdf | si/10_1016_j_jcat_2012_05_020__mmc1.pdf
94 | 10.1016/j.jcat.2012.05.020 | PdZnAl | Table 2, PdZnAl | temperature | 249.85 | °C (from K) | Table 2 | 11 |  |  | pdf/Ota_2012_Comparative study of hydrotalcite-derived supported Pd2Ga and PdZn intermetallic.pdf | si/10_1016_j_jcat_2012_05_020__mmc1.pdf
95 | 10.1016/j.jcat.2012.05.020 | PdZnAl | Table 2, PdZnAl | H2/CO2 | 3 | mol/mol | Table 2 | 11 |  |  | pdf/Ota_2012_Comparative study of hydrotalcite-derived supported Pd2Ga and PdZn intermetallic.pdf | si/10_1016_j_jcat_2012_05_020__mmc1.pdf
96 | 10.1016/j.jcat.2012.05.020 | PdMgGa | Table 2, PdMgGa | H2/CO2 | 3 | mol/mol | Table 2 | 11 |  |  | pdf/Ota_2012_Comparative study of hydrotalcite-derived supported Pd2Ga and PdZn intermetallic.pdf | si/10_1016_j_jcat_2012_05_020__mmc1.pdf
97 | 10.1016/j.jcat.2012.05.020 | PdMgAl | Table 2, PdMgAl | temperature | 249.85 | °C (from K) | Table 2 | 11 |  |  | pdf/Ota_2012_Comparative study of hydrotalcite-derived supported Pd2Ga and PdZn intermetallic.pdf | si/10_1016_j_jcat_2012_05_020__mmc1.pdf
98 | 10.1016/j.jcat.2012.05.020 | PdMgGa | Table 2, PdMgGa | temperature | 249.85 | °C (from K) | Table 2 | 11 |  |  | pdf/Ota_2012_Comparative study of hydrotalcite-derived supported Pd2Ga and PdZn intermetallic.pdf | si/10_1016_j_jcat_2012_05_020__mmc1.pdf
99 | 10.1016/j.jcat.2012.05.020 | PdMgAl | Table 2, PdMgAl | STY (printed) | 0.3 µmol/min gcat | as printed | Table 2 | 11 | table |  | pdf/Ota_2012_Comparative study of hydrotalcite-derived supported Pd2Ga and PdZn intermetallic.pdf | si/10_1016_j_jcat_2012_05_020__mmc1.pdf
100 | 10.1016/j.jcat.2012.05.020 | PdZnAl | Table 2, PdZnAl | CO2 conversion | 0.6 | % | Table 2 | 11 | table |  | pdf/Ota_2012_Comparative study of hydrotalcite-derived supported Pd2Ga and PdZn intermetallic.pdf | si/10_1016_j_jcat_2012_05_020__mmc1.pdf

## 具体修订与边界
问题ID | 具体字段 | 原文证据 | 严格评价 | 必须修订 | 对主结论的含义
45,79,85,90 | H2/CO2 | 原文给的是多组分 H2/CO2/N2 73/24/3；66/22/12；60/20/20 | 数值准确、字段不直接印刷 | source_type=derived；存储feedcomposition三分量与计算式 | 论文方法需明示选择气组成转换口径
95,96 | H2/CO2 | Ota Table2给CO2:H2=1:3 | 倒序转换值正确 | raw_value=CO2:H2 1:3，normalized_H2/CO2=3 | 避免将倒序比描述成原文直接写H2/CO2
40 | CO2 conversion 9.7% | Frei正文Fig.6附近给9.7%，Table2无CO2 conversion列 | 数值匹配、定位错误 | 改found_where为Main text near Fig.6 (PDF p8) | 保证审稿人按索引能找到来源
93 | CH4 selectivity <0.1% | Ota正文 methods: traces (less than 0.1% selectivity) of methane | 上界不是实测0.1% | 源表增加qualifier列并保留<；改定位为正文p3；不填exact 0.1 | 必须作为censored/upper-bound输入处理
99 | STY (printed) 0.3 | Ota Table2列标题Rate, MeOH=0.3 µmol/(gcat min) | 值匹配、列名应审计 | 保留原量纲并标注original_label=Rate而非直接定义为质量STY | 影响跨论文单位汇总风险
32 | CH3OH selectivity 75% | Frei正文Fig6稳定性初期75→78%；Table2另给初始78% | 按实验序列分组两者均有各自来源 | 区分Table2测量口径和500h稳定性序列 | 同论文不能把两初始值当成相同运行点
10篇论文的条件字段 | 重复P/T/H2/CO2 | 同论文Table caption/common conditions跨多行共享 | 源数值支持，但并非独立实验观测 | 论文级cluster统计；分开性能与条件字段 | 不能把100条当独立验证样本
未抽到的Bansode压力 | 36MPa与36bar | 原始SI 0.4/3/10/36 MPa | 存在100条样本之外的外部数据库勘误风险 | 与独立errata sheet交叉核，必要时回溯模型输入 | 100条样本通过也不等于数据总体无单位错误
Malik原论文文本内部 | 7.6% vs 7.7% | 正文4节7.6%但Table6 0.5Ca5P5ZC为7.7% | 文献内部冲突；非此次100抽样字段 | 主模型若使用此行优先采用表格印刷值并备注冲突 | 需审计模型引用来源
审计资格 | 100项AI依据 | 已有10篇主文、原始SI部分全部可获取 | AI辅助原文独立复核，不是人类双盲人工签字 | 保留人工判定栏空白，请检查者复签 | 论文摘要不能报告“100项已人工核验”

## Drive原始文件与SHA256
来源KEY | 类型 | 文件名 | Google Drive 原始地址 | SHA256 | 字节数 | 用于核验的ID | 注释
Malik-main | 论文正文 | Malik_2018_Development of highly selective PdZnCeO2 and Ca-doped PdZnCeO2 catalysts for met.pdf | https://drive.google.com/file/d/1--kU_GkfzNu3dB71N5o_RA6ri2lVgEcj/view | 58e4e1e6d1ae981bc27217fd90ac31d34660d313ce095820052e13d7c065e1ab | 3141275 | 1, 2, 3, 4, 5, 6, 7, 8, 9, 10 | 源为Google Drive 2026-10-12下载的原始PDF；哈希用于离线再核
Meng-main | 论文正文 | Meng_2021_Oxygen-deficient metal oxides supported nano-intermetallic InNi 3 C 05 toward ef.pdf | https://drive.google.com/file/d/1R7gbS2sdMmPWvqKsrC6fKUXSedvwZfwe/view | c227d1c10d8ff9c77df8e7a2b1466afeb6e2aa272c436fcb2db7e55e2e5bbb37 | 4397358 |  | 源为Google Drive 2026-10-12下载的原始PDF；哈希用于离线再核
Meng-SI | 补充材料 | 10_1126_sciadv_abi6012__si1.pdf | https://drive.google.com/file/d/1w4nbo1f-SQjZ1_mP63Uc7HuFbekYMUyA/view | ebff6b65cec05a24ea067333c5cb805b9dcc83408f1205ac2781c578bde9b866 | 1971321 | 11, 12, 13, 14, 15, 16, 17, 18, 19, 20 | 源为Google Drive 2026-10-12下载的原始PDF；哈希用于离线再核
Bansode-main | 论文正文 | Bansode_2013_Impact of K and Ba promoters on CO 2 hydrogenation over CuAl 2 O 3 catalysts at.pdf | https://drive.google.com/file/d/1mHfxFIRroGBoD_rc-z2M0IDdER6fIXCu/view | 054321b0b5a4205745554b74263095b1d7e7da947bf51c24b395fc1c8b8e66f4 | 2623357 |  | 源为Google Drive 2026-10-12下载的原始PDF；哈希用于离线再核
Bansode-SI | 补充材料 | 10_1039_c2cy20604h__si1.pdf | https://drive.google.com/file/d/1vAP6iNS7sXYNV2z9__QqhMEJt5o0Rllo/view | 9a45c3d5c0555001a60b3b6485b3a9799500a57079fc266f8cdf0562ad5ebcf0 | 482039 | 21, 22, 23, 24, 25, 26, 27, 28, 29, 30 | 源为Google Drive 2026-10-12下载的原始PDF；哈希用于离线再核
Frei-main | 论文正文 | Frei_2019_Atomic-scale engineering of indium oxide promotion by palladium for methanol pro.pdf | https://drive.google.com/file/d/1SpUJIHvYqa2nrDV6DeXCxRVpO02YyOJ1/view | ee86dd4c833be2702f5e825c66a6dd3b1cc8c609bd9cc441ee955a26b3cd5330 | 1929397 | 31, 32, 33, 34, 35, 36, 37, 38, 39, 40 | 源为Google Drive 2026-10-12下载的原始PDF；哈希用于离线再核
Dang-main | 论文正文 | Dang_2020_Rationally designed indium oxide catalysts for CO 2 hydrogenation to methanol wi.pdf | https://drive.google.com/file/d/1JtMfT_rmaSxPBxw9ruJKSfhUJnyYMn_-/view | 3d5da02d49915def0108f56f6123b1ca1800e65b600dd725e62976e16d76c001 | 3328812 | 41, 42, 43, 44, 45, 46, 47, 48, 49, 50 | 源为Google Drive 2026-10-12下载的原始PDF；哈希用于离线再核
Gao-main | 论文正文 | Gao_2015_Yttrium oxide modified CuZnOAl 2 O 3 catalysts via hydrotalcite-like precursors.pdf | https://drive.google.com/file/d/1GvzHIPGbmfYxz-tsqbDLSeqcKO2SJdg_/view | e614d670a66fff90bbd3335c090e5ea6684d3878219e2f4ef82fb3a6dbde0f17 | 2532875 | 51, 52, 53, 54, 55, 56, 57, 58, 59, 60 | 源为Google Drive 2026-10-12下载的原始PDF；哈希用于离线再核
Rui-main | 论文正文 | Rui_2017_CO2 hydrogenation to methanol over PdIn2O3 effects of Pd and oxygen vacancy.pdf | https://drive.google.com/file/d/1DEiVdM2jAEkQfVRPNXrNGIaDkYmHYJJI/view | 364513a2b867a26d104e502c3ae8503d3a7c38aef5a592fccffa29cc937baf43 | 2506110 | 68, 69 | 源为Google Drive 2026-10-12下载的原始PDF；哈希用于离线再核
Rui-SI | 补充材料 | 10_1016_j_apcatb_2017_06_069__mmc1.pdf | https://drive.google.com/file/d/1AIgTxerbhuj424LzfNw0_t3wwBf0Iu3I/view | 11f8f70b20cde4f9240f45948ebd9defe54bc22db1b4f40da0efd9ac323c52dc | 835712 | 61, 62, 63, 64, 65, 66, 67, 70 | 源为Google Drive 2026-10-12下载的原始PDF；哈希用于离线再核
Chen-main | 论文正文 | Chen_2019_MorphologyControllable HexagonalPhase Indium Oxide In Situ Structured onto a Thi.pdf | https://drive.google.com/file/d/1KWB194YdzohFxLovrjrNmdHyvch8n70q/view | 84885c9b5347bdf321cfb342c5d3b171245f051b72f0cdec173551fb81b08b41 | 2108746 |  | 源为Google Drive 2026-10-12下载的原始PDF；哈希用于离线再核
Chen-SI | 补充材料 | 10_1002_ente_201800747__si1.pdf | https://drive.google.com/file/d/1BfPoG96bC3lh69paQTz4qlQDV83XHTdg/view | 28de9ff027971d177773816fc9cc1e8a9e15485eb853b79fddb0085b349fd148 | 638567 | 71, 72, 73, 74, 75, 76, 77, 78, 79, 80 | 源为Google Drive 2026-10-12下载的原始PDF；哈希用于离线再核
Ruiz-main | 论文正文 | RuizEsquius_2020_CO 2 Hydrogenation to CH 3 OH over PdZn Catalysts with Reduced CH 4 Production.pdf | https://drive.google.com/file/d/1KbcBNcn6Fu7BYiqMz1i33vxyVC5fyj1R/view | 940fa897226c94da235dcd577a399b06494f3c01b4aeaf87b2e2524c7c6c75d9 | 1045649 | 82, 90 | 源为Google Drive 2026-10-12下载的原始PDF；哈希用于离线再核
Ruiz-SI | 补充材料 | 10_1002_cctc_202000974__si1.pdf | https://drive.google.com/file/d/1UGQFZ9fnewpti0zvdYyWSXMRrpTxP5qR/view | 4f24221d4806514e846c73139d2d2628e34fae727a401b9b85e1451ff27d812a | 1233326 | 81, 83, 84, 85, 86, 87, 88, 89 | 源为Google Drive 2026-10-12下载的原始PDF；哈希用于离线再核
Ota-main | 论文正文 | Ota_2012_Comparative study of hydrotalcite-derived supported Pd2Ga and PdZn intermetallic.pdf | https://drive.google.com/file/d/1GyR6wSTnSFGhsz4xd2mT6pW_gvLdq-ZD/view | f4e6a0fb755e2b61dc77aed734014bc754e90c277a5e47b9e1767a0aaeffc16b | 2100512 | 91, 92, 93, 94, 95, 96, 97, 98, 99, 100 | 源为Google Drive 2026-10-12下载的原始PDF；哈希用于离线再核
额外SI文件 | 补充材料 | 已另保存/检查 F re i / Dang / Gao / Ota / Malik 的额外SI 文件 |  |  |  |  | 本表列出与100值有直接证据依赖关系的15份PDF